## Graphs and Data
[7 empty] | ISIF = 2 |  |  |  | ISIF = 3
[6 empty] | Structure | Displacement Sum | Displacement Vector | E0 | Ef | D Sum | D Vector | E0 | Ef
Sites | Distance | Sites | Distance | Sites | Distance | LLZO | 0.018952 | 0.241192 | -715.80555 | N/A | --- | --- | -716.68001 | N/A | Dopant Site | davg (A) | Polhedral Volume (A3) | Zeff
2_15 | 2.55565 | 39+0 | 2.3133 | 45+2 | 9.48724 | Al2_Li0_Li0 | 0.016081 | 0.679399 | -712.8786 | -0.4584548 | 0.016081 | 0.679399 | -713.43992 | -0.7715948 | Li0 | 2.33 | 15.17 | 1
2_16 | 2.55564 | 39+14 | 8.55215 | 45+10 | 3.34673 | Zn2_Li0 | 0.044972 | 0.428284 | -710.32912 | -0.5043525 | 0.044972 | 0.428284 | -710.95784 | -0.7500925 | Al0 | 1.81 | 2.52 | 0.776824
2_23 | 11.69174 |  |  | 45+13 | 3.81601 | Mg2_Li0 | 0.037456 | 0.414326 | -712.69668 | -0.861727 | 0.037456 | 0.414326 | -713.31434 | -1.118527 | Mg0 | 2.2 | 13.35 | 0.944206
2_27 | 13.04425 |  |  | 45+15 | 10.64798 | Al39 | 0.775449 | 1.718371 | -710.91966 | -3.78260055 | 0.775449 | 1.718371 | -712.05153 | -3.525191 | Zn0 | 2.01 | 3.37 | 0.8626609
15_16 | 3.82168 |  |  | 45+2+15 | 6.48051 | Zn39+Li0 | 0.078431 | 0.547441 | -709.11802 | -5.4656787 | 0.078431 | 0.547441 | -709.86398 | -5.594179 | Li1 | 2.29 | 15.02 | 1
16_23 | 14.01807 |  |  | 45+10+13 | 2.86169 | Mg39+Li0 | 0.133284 | 0.471527 | -711.48231 | -2.309597 | 0.133284 | 0.471527 | -712.27768 | -2.3886865 | Al1 | 2 | 10.38 | 0.8733624
23_27 | 5.85117 |  |  | 45+10+15 | 13.90791 | Al45+Li10 | 0.022586 | 0.557618 | -711.08827 | -1.321919 | 0.022586 | 0.557618 | -712.07397 | -1.2106793 | Mg1 | 2.18 | 13.31 | 0.9519651
[6 empty] | Zn45+Li10 +Li15 | 0.077256 | 1.331289 | -707.14889 | -5.14273745 | 0.077256 | 1.331289 | -707.36955 | -5.79653745 | Zn1 | 2.22 | 13.97 | 0.9694323
[6 empty] | Mg45+Li10+Li15 | 0.032626 | 1.336459 | -710.0821 | -2.978739 | 0.032626 | 1.336459 | -710.34013 | -3.595169 | Li2 | 1.93 | 3.7 | 1
[15 empty] | Al2 | 1.78 | 2.85 | 0.9222798
[15 empty] | Mg2 | 1.95 | 3.71 | 1.010363
[15 empty] | Zn2 | 1.96 | 3.79 | 1.015544
[15 empty] | La3 | 2.56 | 28.49 | 1
[15 empty] | Al3 | 1.85 | 2.79 | 0.72265625
[15 empty] | Mg3 | 2.04 | 1.14 | 0.796875
[15 empty] | Zn3 | 2.04 | 0.83 | 0.796875
[15 empty] | La4 | 2.59 | 29.53 | 1
[15 empty] | Al4 | 1.93 | 2.25 | 0.7451737
[15 empty] | Mg4 | 2.07 | 1.01 | 0.7992278
[15 empty] | Zn4 | 2.08 | 0.9 | 0.8030888
[15 empty] | Zr5 | 2.12 | 12.58 | 1
[15 empty] | Al5 | 2.01 | 10.71 | 0.9481132
[15 empty] | Mg5 | 2.19 | 13.76 | 1.033019
[15 empty] | Zn5 | 2.22 | 14.33 | 1.04717

## LLZO
-0.000010 0.000006 -0.000020 | 0.000023 1 | -0.040141 | : | 0.000023 1 | 1 | Li | -1e-05 | 6e-06 | -2e-05 | : | 2.3e-05 | 1 | 2.3e-05 | 7.3404169 | 0
0.000016 -0.000011 0.000011 | 0.000023 2 | -0.000461 | : | 0.000023 2 | 2 | Li | 1.6e-05 | -1.1e-05 | 1.1e-05 | : | 2.3e-05 | 2 | 2.3e-05 | 7.3404169 | 6.3508534
-0.000016 0.000011 -0.000011 | 0.000023 3 | 0.012396 | : | 0.000023 3 | 3 | Li | -1.6e-05 | 1.1e-05 | -1.1e-05 | : | 2.3e-05 | 3 | 2.3e-05 | 0 | 7.3404169
0.000010 -0.000006 0.000020 | 0.000023 4 | -0.012817 | : | 0.000023 4 | 4 | Li | 1e-05 | -6e-06 | 2e-05 | : | 2.3e-05 | 4 | 2.3e-05 | 6.3508534 | 7.3404169
-0.000002 -0.000005 -0.058030 | 0.058030 5 | 0.180517 | : | 0.058030 5 | 5 | Li | -2e-06 | -5e-06 | -0.05803 | : | 0.05803 | 5 | 0.05803 | 4.8535759 | 4.6464114
-0.048021 0.032592 -0.000001 | 0.058037 6 | -0.090064 | : | 0.058037 6 | 6 | Li | -0.048021 | 0.032592 | -1e-06 | : | 0.058037 | 6 | 0.058037 | 7.993156 | 4.646412
-0.000004 -0.000004 -0.058037 | 0.058037 7 | -0.052502 | : | 0.058037 7 | 7 | Li | -4e-06 | -4e-06 | -0.058037 | : | 0.058037 | 7 | 0.058037 | 4.6464114 | 4.8535758
-0.048016 0.032588 0.000001 | 0.058030 8 | 0.098441 | : | 0.058030 8 | 8 | Li | -0.048016 | 0.032588 | 1e-06 | : | 0.05803 | 8 | 0.05803 | 4.646412 | 4.8535754
0.000002 0.000005 0.058030 | 0.058030 9 | 0.100372 | : | 0.058030 9 | 9 | Li | 2e-06 | 5e-06 | 0.05803 | : | 0.05803 | 9 | 0.05803 | 4.6464121 | 4.8535759
0.048021 -0.032592 0.000001 | 0.058037 10 | -0.059903 | : | 0.058037 10 | 10 | Li | 0.048021 | -0.032592 | 1e-06 | : | 0.058037 | 10 | 0.058037 | 4.646412 | 7.993156
0.000004 0.000004 0.058037 | 0.058037 11 | -0.021292 | : | 0.058037 11 | 11 | Li | 4e-06 | 4e-06 | 0.058037 | : | 0.058037 | 11 | 0.058037 | 4.8535759 | 4.6464121
0.048016 -0.032588 -0.000001 | 0.058030 12 | 0.01546 | : | 0.058030 12 | 12 | Li | 0.048016 | -0.032588 | -1e-06 | : | 0.05803 | 12 | 0.05803 | 4.8535754 | 4.646412
0.020006 -0.018175 -0.001340 | 0.027062 13 | -0.069447 | : | 0.027062 13 | 13 | Li | 0.020006 | -0.018175 | -0.00134 | : | 0.027062 | 13 | 0.027062 | 8.3030849 | 7.1804842
-0.003247 -0.002396 0.026757 | 0.027059 14 | 0.016174 | : | 0.027059 14 | 14 | Li | -0.003247 | -0.002396 | 0.026757 | : | 0.027059 | 14 | 0.027059 | 7.2031028 | 2.5556428
-0.024272 0.011878 -0.001345 | 0.027056 15 | -0.04565 | : | 0.027056 15 | 15 | Li | -0.024272 | 0.011878 | -0.001345 | : | 0.027056 | 15 | 0.027056 | 7.1804841 | 8.3030849
-0.003247 -0.002403 -0.026762 | 0.027066 16 | 0.093468 | : | 0.027066 16 | 16 | Li | -0.003247 | -0.002403 | -0.026762 | : | 0.027066 | 16 | 0.027066 | 2.5556474 | 5.1354112
-0.020006 0.018175 0.001340 | 0.027062 17 | 0.110063 | : | 0.027062 17 | 17 | Li | -0.020006 | 0.018175 | 0.00134 | : | 0.027062 | 17 | 0.027062 | 2.5556371 | 5.1354182
0.003247 0.002396 -0.026757 | 0.027059 18 | -0.023881 | : | 0.027059 18 | 18 | Li | 0.003247 | 0.002396 | -0.026757 | : | 0.027059 | 18 | 0.027059 | 5.9757493 | 6.125976
0.024272 -0.011878 0.001345 | 0.027056 19 | -0.020045 | : | 0.027056 19 | 19 | Li | 0.024272 | -0.011878 | 0.001345 | : | 0.027056 | 19 | 0.027056 | 5.1354181 | 2.5556371
0.003247 0.002403 0.026762 | 0.027066 20 | 0.112067 | : | 0.027066 20 | 20 | Li | 0.003247 | 0.002403 | 0.026762 | : | 0.027066 | 20 | 0.027066 | 6.3819715 | 7.61708
-0.001028 -0.003902 -0.026759 | 0.027062 21 | -0.00804 | : | 0.027062 21 | 21 | Li | -0.001028 | -0.003902 | -0.026759 | : | 0.027062 | 21 | 0.027062 | 5.1354109 | 2.5556477
-0.024278 0.011874 0.001341 | 0.027059 22 | 0.058256 | : | 0.027059 22 | 22 | Li | -0.024278 | 0.011874 | 0.001341 | : | 0.027059 | 22 | 0.027059 | 6.1259832 | 7.1804838
-0.001021 -0.003899 0.026754 | 0.027056 23 | -0.066817 | : | 0.027056 23 | 23 | Li | -0.001021 | -0.003899 | 0.026754 | : | 0.027056 | 23 | 0.027056 | 2.555643 | 7.2031025
0.020005 -0.018181 0.001337 | 0.027066 24 | -0.073763 | : | 0.027066 24 | 24 | Li | 0.020005 | -0.018181 | 0.001337 | : | 0.027066 | 24 | 0.027066 | 7.1804837 | 6.1259832
0.001028 0.003902 0.026759 | 0.027062 25 | 0.032798 | : | 0.027062 25 | 25 | Li | 0.001028 | 0.003902 | 0.026759 | : | 0.027062 | 25 | 0.027062 | 7.6170804 | 6.381971
0.024278 -0.011874 -0.001341 | 0.027059 26 | -0.005766 | : | 0.027059 26 | 26 | La | 0.024278 | -0.011874 | -0.001341 | : | 0.027059 | 26 | 0.027059 | 2.5556373 | 8.9496578
0.001021 0.003899 -0.026754 | 0.027056 27 | 0.004908 | : | 0.027056 27 | 27 | La | 0.001021 | 0.003899 | -0.026754 | : | 0.027056 | 27 | 0.027056 | 6.1259754 | 5.9757498
-0.020005 0.018181 -0.001337 | 0.027066 28 | -0.058575 | : | 0.027066 28 | 28 | La | -0.020005 | 0.018181 | -0.001337 | : | 0.027066 | 28 | 0.027066 | 8.949658 | 2.5556374
0.000001 -0.000001 -0.000001 | 0.000001 29 | 0.026561 | : | 0.000001 29 | 29 | La | 1e-06 | -1e-06 | -1e-06 | : | 1e-06 | 29 | 1e-06 | 6.6180345 | 3.1754267
0.000001 -0.000000 -0.000001 | 0.000001 30 | 0.033906 | : | 0.000001 30 | 30 | La | 1e-06 | 0 | -1e-06 | : | 1e-06 | 30 | 1e-06 | 6.6180345 | 3.1754267
-0.000001 0.000001 0.000001 | 0.000001 31 | -0.025962 | : | 0.000001 31 | 31 | La | -1e-06 | 1e-06 | 1e-06 | : | 1e-06 | 31 | 1e-06 | 3.1754267 | 6.6180345
-0.000001 0.000000 0.000001 | 0.000001 32 | -0.038924 | : | 0.000001 32 | 32 | La | -1e-06 | 0 | 1e-06 | : | 1e-06 | 32 | 1e-06 | 3.1754267 | 6.6180345
0.006074 -0.004121 0.007340 | 0.010381 33 | 0.000711 | : | 0.010381 33 | 33 | La | 0.006074 | -0.004121 | 0.00734 | : | 0.010381 | 33 | 0.010381 | 4.0388878 | 4.0388879
0.006078 -0.004124 0.007345 | 0.010388 34 | -0.003731 | : | 0.010388 34 | 34 | La | 0.006078 | -0.004124 | 0.007345 | : | 0.010388 | 34 | 0.010388 | 6.1478938 | 6.0398086
-0.006077 0.004121 0.007343 | 0.010384 35 | -0.040297 | : | 0.010384 35 | 35 | La | -0.006077 | 0.004121 | 0.007343 | : | 0.010384 | 35 | 0.010384 | 4.0388879 | 4.0388878
0.006077 -0.004121 -0.007343 | 0.010384 36 | -0.035538 | : | 0.010384 36 | 36 | La | 0.006077 | -0.004121 | -0.007343 | : | 0.010384 | 36 | 0.010384 | 8.7642815 | 6.1478939
-0.006074 0.004121 -0.007340 | 0.010381 37 | 0.023128 | : | 0.010381 37 | 37 | La | -0.006074 | 0.004121 | -0.00734 | : | 0.010381 | 37 | 0.010381 | 6.1478939 | 8.7642815
-0.006078 0.004124 -0.007345 | 0.010388 38 | 0.028147 | : | 0.010388 38 | 38 | Zr | -0.006078 | 0.004124 | -0.007345 | : | 0.010388 | 38 | 0.010388 | 4.0388874 | 4.0388878
-0.006077 0.004121 0.007343 | 0.010384 39 | -0.02215 | : | 0.010384 39 | 39 | Zr | -0.006077 | 0.004121 | 0.007343 | : | 0.010384 | 39 | 0.010384 | 6.0398086 | 6.1478938
0.006077 -0.004121 -0.007343 | 0.010384 40 | -0.002031 | : | 0.010384 40 | 40 | Zr | 0.006077 | -0.004121 | -0.007343 | : | 0.010384 | 40 | 0.010384 | 4.0388878 | 4.0388874
0.000000 0.000000 0.000000 | 0.000000 41 | 0.022243 | : | 0.000000 41 | 41 | Zr | 0 | 0 | 0 | : | 0 | 41 | 0 | 3.6702081 | 5.7997502
0.000000 0.000000 0.000000 | 0.000000 42 | 0.060359 | : | 0.000000 42 | 42 | Zr | 0 | 0 | 0 | : | 0 | 42 | 0 | 7.5676162 | 3.6702084
0.000000 0.000000 0.000000 | 0.000000 43 | -0.06628 | : | 0.000000 43 | 43 | Zr | 0 | 0 | 0 | : | 0 | 43 | 0 | 5.7997502 | 3.6702081
0.000000 0.000000 0.000000 | 0.000000 44 | -0.031412 | : | 0.000000 44 | 44 | Zr | 0 | 0 | 0 | : | 0 | 44 | 0 | 3.6702081 | 5.7997502
0.000000 0.000000 0.000000 | 0.000000 45 | -0.021557 | : | 0.000000 45 | 45 | Zr | 0 | 0 | 0 | : | 0 | 45 | 0 | 5.7997502 | 3.6702081
0.000000 0.000000 0.000000 | 0.000000 46 | 0.148466 | : | 0.000000 46 | 46 | O | 0 | 0 | 0 | : | 0 | 46 | 0 | 3.6702084 | 7.5676162
0.000000 0.000000 0.000000 | 0.000000 47 | -0.005792 | : | 0.000000 47 | 47 | O | 0 | 0 | 0 | : | 0 | 47 | 0 | 3.6702084 | 7.5676162
0.000000 0.000000 0.000000 | 0.000000 48 | 0.040858 | : | 0.000000 48 | 48 | O | 0 | 0 | 0 | : | 0 | 48 | 0 | 7.5676162 | 3.6702084
0.013910 0.002092 -0.006696 | 0.015579 49 | 0.058317 | : | 0.015579 49 | 49 | O | 0.01391 | 0.002092 | -0.006696 | : | 0.015579 | 49 | 0.015579 | 4.0855709 | 3.8392068
-0.000179 0.011653 0.010335 | 0.015577 50 | -0.024325 | : | 0.015577 50 | 50 | O | -0.000179 | 0.011653 | 0.010335 | : | 0.015577 | 50 | 0.015577 | 7.2383919 | 4.4011843
-0.003197 0.013700 -0.006700 | 0.015583 51 | -0.02274 | : | 0.015583 51 | 51 | O | -0.003197 | 0.0137 | -0.0067 | : | 0.015583 | 51 | 0.015583 | 3.8392067 | 4.085571
-0.000176 0.011651 -0.010332 | 0.015573 52 | -0.00165 | : | 0.015573 52 | 52 | O | -0.000176 | 0.011651 | -0.010332 | : | 0.015573 | 52 | 0.015573 | 4.4011836 | 7.8521427
-0.013910 -0.002092 0.006696 | 0.015579 53 | -0.018376 | : | 0.015579 53 | 53 | O | -0.01391 | -0.002092 | 0.006696 | : | 0.015579 | 53 | 0.015579 | 4.4011836 | 6.6862181
0.000179 -0.011653 -0.010335 | 0.015577 54 | 0.057056 | : | 0.015577 54 | 54 | O | 0.000179 | -0.011653 | -0.010335 | : | 0.015577 | 54 | 0.015577 | 3.8392066 | 4.0855706
0.003197 -0.013700 0.006700 | 0.015583 55 | -0.033745 | : | 0.015583 55 | 55 | O | 0.003197 | -0.0137 | 0.0067 | : | 0.015583 | 55 | 0.015583 | 6.6862183 | 4.4011835
0.000176 -0.011651 0.010332 | 0.015573 56 | -0.042758 | : | 0.015573 56 | 56 | O | 0.000176 | -0.011651 | 0.010332 | : | 0.015573 | 56 | 0.015573 | 4.0855707 | 3.8392069
0.010898 0.004136 -0.010336 | 0.015579 57 | -0.048592 | : | 0.015579 57 | 57 | O | 0.010898 | 0.004136 | -0.010336 | : | 0.015579 | 57 | 0.015579 | 7.8521429 | 4.4011837
-0.003194 0.013699 0.006692 | 0.015577 58 | 0.121355 | : | 0.015577 58 | 58 | O | -0.003194 | 0.013699 | 0.006692 | : | 0.015577 | 58 | 0.015577 | 4.0855707 | 3.8392064
0.010902 0.004133 0.010338 | 0.015583 59 | -0.020994 | : | 0.015583 59 | 59 | O | 0.010902 | 0.004133 | 0.010338 | : | 0.015583 | 59 | 0.015583 | 4.4011838 | 7.2383925
0.013908 0.002094 0.006687 | 0.015573 60 | 0.005095 | : | 0.015573 60 | 60 | O | 0.013908 | 0.002094 | 0.006687 | : | 0.015573 | 60 | 0.015573 | 3.8392062 | 4.085571
-0.010898 -0.004136 0.010336 | 0.015579 61 | -0.018542 | : | 0.015579 61 | 61 | O | -0.010898 | -0.004136 | 0.010336 | : | 0.015579 | 61 | 0.015579 | 3.8392066 | 4.085571
0.003194 -0.013699 -0.006692 | 0.015577 62 | 0.05291 | : | 0.015577 62 | 62 | O | 0.003194 | -0.013699 | -0.006692 | : | 0.015577 | 62 | 0.015577 | 4.4011841 | 6.686218
-0.010902 -0.004133 -0.010338 | 0.015583 63 | -0.062929 | : | 0.015583 63 | 63 | O | -0.010902 | -0.004133 | -0.010338 | : | 0.015583 | 63 | 0.015583 | 4.0855709 | 3.8392063
-0.013908 -0.002094 -0.006687 | 0.015573 64 | 0.057979 | : | 0.015573 64 | 64 | O | -0.013908 | -0.002094 | -0.006687 | : | 0.015573 | 64 | 0.015573 | 6.6862183 | 4.4011839
-0.006213 0.022872 -0.001399 | 0.023742 65 | 0.010864 | : | 0.023742 65 | 65 | O | -0.006213 | 0.022872 | -0.001399 | : | 0.023742 | 65 | 0.023742 | 5.4221583 | 7.4337362
0.007513 0.013562 -0.017989 | 0.023748 66 | -0.011554 | : | 0.023748 66 | 66 | O | 0.007513 | 0.013562 | -0.017989 | : | 0.023748 | 66 | 0.023748 | 1.9219963 | 7.7389371
0.023547 0.002670 -0.001400 | 0.023739 67 | -0.011527 | : | 0.023739 67 | 67 | O | 0.023547 | 0.00267 | -0.0014 | : | 0.023739 | 67 | 0.023739 | 7.4337364 | 5.422158
0.007517 0.013566 0.017987 | 0.023750 68 | 0.129505 | : | 0.023750 68 | 68 | O | 0.007517 | 0.013566 | 0.017987 | : | 0.02375 | 68 | 0.02375 | 6.8514414 | 1.9219961
0.006213 -0.022872 0.001399 | 0.023742 69 | -0.003285 | : | 0.023742 69 | 69 | O | 0.006213 | -0.022872 | 0.001399 | : | 0.023742 | 69 | 0.023742 | 6.8514412 | 1.9219961
-0.007513 -0.013562 0.017989 | 0.023748 70 | 0.005485 | : | 0.023748 70 | 70 | O | -0.007513 | -0.013562 | 0.017989 | : | 0.023748 | 70 | 0.023748 | 5.6845961 | 7.9821254
-0.023547 -0.002670 0.001400 | 0.023739 71 | 0.009838 | : | 0.023739 71 | 71 | O | -0.023547 | -0.00267 | 0.0014 | : | 0.023739 | 71 | 0.023739 | 1.9219959 | 6.8514414
-0.007517 -0.013566 -0.017987 | 0.023750 72 | -0.014165 | : | 0.023750 72 | 72 | O | -0.007517 | -0.013566 | -0.017987 | : | 0.02375 | 72 | 0.02375 | 5.4221579 | 8.6324249
0.009825 0.011989 0.017984 | 0.023742 73 | -0.030255 | : | 0.023742 73 | 73 | O | 0.009825 | 0.011989 | 0.017984 | : | 0.023742 | 73 | 0.023742 | 1.9219962 | 6.8514414
0.023555 0.002676 0.001398 | 0.023748 74 | -0.020389 | : | 0.023748 74 | 74 | O | 0.023555 | 0.002676 | 0.001398 | : | 0.023748 | 74 | 0.023748 | 9.1089327 | 5.6845964
0.009823 0.011982 -0.017986 | 0.023739 75 | -0.043035 | : | 0.023739 75 | 75 | O | 0.009823 | 0.011982 | -0.017986 | : | 0.023739 | 75 | 0.023739 | 7.738937 | 1.9219964
-0.006210 0.022881 0.001397 | 0.023750 76 | -0.035959 | : | 0.023750 76 | 76 | O | -0.00621 | 0.022881 | 0.001397 | : | 0.02375 | 76 | 0.02375 | 5.6845963 | 9.1089329
-0.009825 -0.011989 -0.017984 | 0.023742 77 | -0.158981 | : | 0.023742 77 | 77 | O | -0.009825 | -0.011989 | -0.017984 | : | 0.023742 | 77 | 0.023742 | 8.6324248 | 5.422158
-0.023555 -0.002676 -0.001398 | 0.023748 78 | 0.090775 | : | 0.023748 78 | 78 | O | -0.023555 | -0.002676 | -0.001398 | : | 0.023748 | 78 | 0.023748 | 6.3743879 | 1.9219961
-0.009823 -0.011982 0.017986 | 0.023739 79 | 0.005869 | : | 0.023739 79 | 79 | O | -0.009823 | -0.011982 | 0.017986 | : | 0.023739 | 79 | 0.023739 | 7.9821254 | 5.6845961
0.006210 -0.022881 -0.001397 | 0.023750 80 | 0.01129 | : | 0.023750 80 | 80 | O | 0.00621 | -0.022881 | -0.001397 | : | 0.02375 | 80 | 0.02375 | 1.9219963 | 6.3743876
-0.007125 0.004009 -0.017097 | 0.018951 81 | 0.005662 | : | 0.018951 81 | 81 | O | -0.007125 | 0.004009 | -0.017097 | : | 0.018951 | 81 | 0.018951 | 5.8355838 | 3.678841
-0.014534 0.009040 -0.008148 | 0.018956 82 | 0.051593 | : | 0.018956 82 | 82 | O | -0.014534 | 0.00904 | -0.008148 | : | 0.018956 | 82 | 0.018956 | 4.7498728 | 8.0845507
0.006357 -0.005139 -0.017101 | 0.018955 83 | -0.065278 | : | 0.018955 83 | 83 | O | 0.006357 | -0.005139 | -0.017101 | : | 0.018955 | 83 | 0.018955 | 3.678841 | 5.8355833
-0.014530 0.009037 0.008148 | 0.018952 84 | 0.071835 | : | 0.018952 84 | 84 | O | -0.01453 | 0.009037 | 0.008148 | : | 0.018952 | 84 | 0.018952 | 6.5095679 | 4.7498729
0.007125 -0.004009 0.017097 | 0.018951 85 | -0.011793 | : | 0.018951 85 | 85 | O | 0.007125 | -0.004009 | 0.017097 | : | 0.018951 | 85 | 0.018951 | 5.9665312 | 4.7498721
0.014534 -0.009040 0.008148 | 0.018956 86 | -0.023112 | : | 0.018956 86 | 86 | O | 0.014534 | -0.00904 | 0.008148 | : | 0.018956 | 86 | 0.018956 | 3.6788411 | 5.9368347
-0.006357 0.005139 0.017101 | 0.018955 87 | -0.024568 | : | 0.018955 87 | 87 | O | -0.006357 | 0.005139 | 0.017101 | : | 0.018955 | 87 | 0.018955 | 4.749872 | 5.9665317
0.014530 -0.009037 -0.008148 | 0.018952 88 | -0.049367 | : | 0.018952 88 | 88 | O | 0.01453 | -0.009037 | -0.008148 | : | 0.018952 | 88 | 0.018952 | 5.8355836 | 3.6788406
0.013764 -0.010165 0.008147 | 0.018951 89 | -0.0024 | : | 0.018951 89 | 89 | O | 0.013764 | -0.010165 | 0.008147 | : | 0.018951 | 89 | 0.018951 | 4.7498729 | 6.5095676
0.006360 -0.005138 0.017102 | 0.018956 90 | -0.019163 | : | 0.018956 90 | 90 | O | 0.00636 | -0.005138 | 0.017102 | : | 0.018956 | 90 | 0.018956 | 9.385757 | 3.6788412
0.013768 -0.010168 -0.008146 | 0.018955 91 | -0.040745 | : | 0.018955 91 | 91 | O | 0.013768 | -0.010168 | -0.008146 | : | 0.018955 | 91 | 0.018955 | 8.0845508 | 4.7498726
-0.007124 0.004012 0.017098 | 0.018952 92 | -0.004652 | : | 0.018952 92 | 92 | O | -0.007124 | 0.004012 | 0.017098 | : | 0.018952 | 92 | 0.018952 | 3.6788412 | 9.3857572
-0.013764 0.010165 -0.008147 | 0.018951 93 | -0.097779 | : | 0.018951 93 | 93 | O | -0.013764 | 0.010165 | -0.008147 | : | 0.018951 | 93 | 0.018951 | 3.6788405 | 5.8355837
-0.006360 0.005138 -0.017102 | 0.018956 94 | -0.059231 | : | 0.018956 94 | 94 | Al | -0.00636 | 0.005138 | -0.017102 | : | 0.018956 | 94 | 0.018956 | 5.9665314 | 4.7498724
-0.013768 0.010168 0.008146 | 0.018955 95 |  |  | 0.018955 95 | 95 |  | -0.013768 | 0.010168 | 0.008146 | : | 0.018955 | 95 | 0.018955 | 5.9368346 | 3.6788407
0.007124 -0.004012 -0.017098 | 0.018952 96 |  |  | 0.018952 96 | 96 |  | 0.007124 | -0.004012 | -0.017098 | : | 0.018952 | 96 | 0.018952 | 4.7498727 | 5.9665313
[7 empty] | ---------- | ----------- | ------------ | --- | ----------- | ----- | -----------
[7 empty] | Displaceme | nt: Sum: | 0.018952 V | ect | or: 0.2411 | 92 | or: 0.2411
[8 empty] | V: | 0.000000 -0. | 0 | 000 0.0000 | 0 | 000 0.0000
[7 empty] | ---------- | ----------- | ------------ | --- | ----------- | ----- | -----------

## Al2_16_15displacements
0.02516 | -0.016476 | -0.040141 | : | 0.050158 | 1 | Li | 1 | -0.02516 | 0.0164761 | 0.0401415 | ... | 7.1663752 | 0.050158 | 7.1663752
-0.004376 | 0.002664 | -0.000461 | : | 0.005144 | 2 | Li | 2 | 3.5221605 | 5.1875126 | -0.0157842 | ... | 7.2620809 | 0.005144 | 7.2620809
0.008047 | -0.004052 | 0.012396 | : | 0.015324 | 3 | Li | 3 | -2.0707201 | 5.1809092 | 4.5921757 | ... | 9.1290904 | 0.015324 | 9.1290904
-0.00062 | 0.04354 | -0.012817 | : | 0.045392 | 4 | Li | 4 | 1.7516252 | 2.538533 | 5.8873897 | ... | 4.8320518 | 0.045392 | 4.8320518
0.105096 | 0.100315 | 0.180517 | : | 0.231721 | 5 | Li | 5 | -1.111759 | 4.3735516 | -0.1890895 | ... | 4.5256173 | 0.231721 | 4.5256173
0.076225 | 0.031351 | -0.090064 | : | 0.122084 | 6 | Li | 6 | -0.3755219 | 7.7479932 | 1.3425801 | ... | 4.6010797 | 0.122084 | 4.6010797
-0.084644 | -0.093928 | -0.052502 | : | 0.136907 | 7 | Li | 7 | 4.6460688 | 4.5607007 | 4.6497427 | ... | 4.7204159 | 0.136907 | 4.7204159
-0.296596 | -0.248337 | 0.098441 | : | 0.399163 | 8 | Li | 8 | 4.1013077 | -2.3612433 | 7.8594266 | ... | 4.231384 | 0.399163 | 4.231384
0.408635 | 0.273964 | 0.100372 | : | 0.502109 | 9 | Li | 9 | -1.4646451 | 0.4290266 | 4.512772 | ... | 4.0745713 | 0.502109 | 4.0745713
0.077317 | -0.204919 | -0.059903 | : | 0.227064 | 10 | Li | 10 | 5.1948767 | 7.9827865 | 3.3794694 | ... | 4.5289197 | 0.227064 | 4.5289197
-0.046802 | -0.025405 | -0.021292 | : | 0.057352 | 11 | Li | 11 | 4.5712501 | 0.7417152 | 0.0136196 | ... | 7.8579924 | 0.057352 | 7.8579924
0.063367 | -0.015879 | 0.01546 | : | 0.06713 | 12 | Li | 12 | 1.1128104 | 5.7462506 | 0.7263629 | ... | 8.346517 | 0.06713 | 8.346517
-0.005341 | -0.048602 | -0.069447 | : | 0.084933 | 13 | Li | 13 | 3.6526417 | 4.080772 | 7.0402744 | ... | 7.0122182 | 0.084933 | 7.0122182
-0.015791 | 0.068361 | 0.016174 | : | 0.072001 | 14 | Li | 14 | -0.6802297 | 3.1294885 | 5.3470679 | ... | 7.1111827 | 0.072001 | 7.1111827
-0.038263 | 0.009978 | -0.04565 | : | 0.060395 | 15 | Li | 15 | -2.1662955 | 6.3044728 | 6.8897779 | ... | 5.9004045 | 0.060395 | 5.9004045
-0.023344 | -0.046386 | 0.093468 | : | 0.106925 | 16 | Li | 16 | 6.2750821 | -3.1789695 | 8.3757307 | ... | 4.89275 | 0.106925 | 4.89275
-0.000581 | 0.054369 | 0.110063 | : | 0.12276 | 17 | Li | 17 | -0.1476568 | 1.0727414 | 6.8723133 | ... | 6.2978246 | 0.12276 | 6.2978246
0.118379 | 0.004657 | -0.023881 | : | 0.120854 | 18 | Li | 18 | -1.2331929 | -0.302531 | 2.2679308 | ... | 4.912961 | 0.120854 | 4.912961
-0.116092 | 0.038063 | -0.020045 | : | 0.123806 | 19 | Li | 19 | 1.4724017 | -2.0341393 | 8.4930986 | ... | 5.9970456 | 0.123806 | 5.9970456
0.131817 | 0.035575 | 0.112067 | : | 0.176636 | 20 | Li | 20 | 4.3274755 | -0.330613 | 2.2539859 | ... | 2.7601697 | 0.176636 | 2.7601697
0.023524 | -0.060702 | -0.00804 | : | 0.065596 | 21 | Li | 21 | -4.4257774 | 5.7811004 | 3.858434 | ... | 6.9405616 | 0.065596 | 6.9405616 | 2_15 | 2.556
-0.0158 | 0.013162 | 0.058256 | : | 0.061779 | 22 | Li | 22 | -0.9320594 | 5.4615697 | 2.3022662 | ... | 7.5539035 | 0.061779 | 7.5539035 | 2_16 | 2.556
0.057769 | -0.175537 | -0.066817 | : | 0.196507 | 23 | Li | 23 | 4.1416381 | 2.1441055 | 5.4262035 | ... | 2.7676739 | 0.196507 | 2.7676739 | 2_23 | 11.692
-0.020312 | -0.037622 | -0.073763 | : | 0.085258 | 24 | Li | 24 | 4.6468925 | 5.5157425 | 2.297278 | ... | 6.1328757 | 0.085258 | 6.1328757 | 2_27 | 13.044
0.068434 | -0.008675 | 0.032798 | : | 0.076382 | 25 | Li | 25 | -1.8418295 | 9.8392617 | 0.7038935 | ... | 8.7399295 | 0.076382 | 8.7399295
0.010566 | 0.008725 | -0.005766 | : | 0.014866 | 26 | La | 26 | 5.2661107 | 7.7765408 | -0.0186015 | ... | 9.0069859 | 0.014866 | 9.0069859
-0.021656 | -0.001517 | 0.004908 | : | 0.022257 | 27 | La | 27 | 1.7805481 | 2.5966058 | -0.0130306 | ... | 6.4295075 | 0.022257 | 6.4295075
0.030479 | 0.088568 | -0.058575 | : | 0.110473 | 28 | La | 28 | 3.778716 | -2.6907503 | 4.6725097 | ... | 3.2292853 | 0.110473 | 3.2292853
-0.075726 | -0.053276 | 0.026561 | : | 0.096323 | 29 | La | 29 | -3.7458393 | 2.6350444 | 4.5861332 | ... | 3.2201565 | 0.096323 | 3.2201565
-0.044097 | 0.027661 | 0.033906 | : | 0.062123 | 30 | La | 30 | 7.4320592 | 0.6347853 | 1.0861445 | ... | 4.0602601 | 0.062123 | 4.0602601
-0.023609 | -0.004558 | -0.025962 | : | 0.035386 | 31 | La | 31 | 0.0722212 | -1.9414041 | 5.7749508 | ... | 5.9883556 | 0.035386 | 5.9883556
0.011501 | -0.019726 | -0.038924 | : | 0.045127 | 32 | La | 32 | 7.5552435 | -3.2436825 | 5.780727 | ... | 3.8836166 | 0.045127 | 3.8836166
0.004052 | 0.054918 | 0.000711 | : | 0.055072 | 33 | La | 33 | -2.0150792 | 3.1809833 | 8.0899269 | ... | 8.9902637 | 0.055072 | 8.9902637
-0.0002 | -0.026954 | -0.003731 | : | 0.027211 | 34 | La | 34 | 1.69811 | 4.547591 | 3.4732483 | ... | 6.1761799 | 0.027211 | 6.1761799
0.012042 | -0.007037 | -0.040297 | : | 0.042643 | 35 | La | 35 | -5.6534815 | 1.9192662 | 8.1387529 | ... | 3.9875138 | 0.042643 | 3.9875138
-0.011711 | -0.0056 | -0.035538 | : | 0.037835 | 36 | La | 36 | 7.2870454 | 4.53455 | 1.1471619 | ... | 6.0108407 | 0.037835 | 6.0108407
0.081722 | -0.038187 | 0.023128 | : | 0.093122 | 37 | La | 37 | 1.7288159 | 0.6923203 | 3.4548157 | ... | 4.1635643 | 0.093122 | 4.1635643
-0.012894 | -0.035077 | 0.028147 | : | 0.046786 | 38 | Zr | 38 | 2.4993424 | 7.8136828 | 2.2578942 | ... | 3.5967986 | 0.046786 | 3.5967986
-0.023035 | 0.006977 | -0.02215 | : | 0.03271 | 39 | Zr | 39 | -4.8298669 | 5.1632204 | 6.9371298 | ... | 7.3924552 | 0.03271 | 7.3924552
0.002535 | 0.052522 | -0.002031 | : | 0.052622 | 40 | Zr | 40 | 0.718836 | 5.1207888 | 6.9095087 | ... | 5.7282305 | 0.052622 | 5.7282305
-0.013965 | 0.076856 | 0.022243 | : | 0.081219 | 41 | Zr | 41 | -2.782449 | -0.0937223 | 6.9014791 | ... | 3.515048 | 0.081219 | 3.515048
-0.028271 | -0.034112 | 0.060359 | : | 0.074874 | 42 | Zr | 42 | -1.0030651 | 2.6225411 | 2.241927 | ... | 5.7808275 | 0.074874 | 5.7808275
-0.069785 | -0.002474 | -0.06628 | : | 0.096276 | 43 | Zr | 43 | 2.8476435 | -0.0112797 | 6.9825009 | ... | 3.6306889 | 0.096276 | 3.6306889
0.042239 | -0.013131 | -0.031412 | : | 0.054252 | 44 | Zr | 44 | 4.5006969 | 2.6046724 | 2.326196 | ... | 3.7200153 | 0.054252 | 3.7200153
0.047074 | -0.025265 | -0.021557 | : | 0.057611 | 45 | Zr | 45 | -3.1348982 | 7.8007578 | 2.3151001 | ... | 7.3401187 | 0.057611 | 7.3401187
-0.008674 | 0.034359 | 0.148466 | : | 0.152637 | 46 | O | 46 | 4.2642989 | 8.8731061 | 1.9401609 | ... | 4.111727 | 0.152637 | 4.111727
-0.040731 | -0.010249 | -0.005792 | : | 0.042398 | 47 | O | 47 | 0.221855 | -3.4918453 | 7.7645476 | ... | 7.128113 | 0.042398 | 7.128113
-0.033105 | 0.109774 | 0.040858 | : | 0.12172 | 48 | O | 48 | 5.2615807 | -3.2475949 | 6.6864675 | ... | 3.7992072 | 0.12172 | 3.7992072
0.012203 | 0.053086 | 0.058317 | : | 0.079799 | 49 | O | 49 | -1.8853385 | 1.6355615 | 6.0290761 | ... | 4.2196243 | 0.079799 | 4.2196243
0.008946 | -0.015661 | -0.024325 | : | 0.030282 | 50 | O | 50 | 0.7083252 | 6.6654078 | 2.5077802 | ... | 4.3143898 | 0.030282 | 4.3143898
-0.011972 | -0.006102 | -0.02274 | : | 0.026414 | 51 | O | 51 | 5.3865661 | 3.4806896 | 6.0964256 | ... | 3.8215069 | 0.026414 | 3.8215069
-0.001771 | 0.073061 | -0.00165 | : | 0.073101 | 52 | O | 52 | 0.3290121 | 3.0372532 | 7.1067649 | ... | 6.6139237 | 0.073101 | 6.6139237
-0.148759 | 0.085565 | -0.018376 | : | 0.172593 | 53 | O | 53 | -3.5709329 | -1.8079462 | 7.7784274 | ... | 4.0499955 | 0.172593 | 4.0499955
-0.022034 | -0.022751 | 0.057056 | : | 0.065257 | 54 | O | 54 | 0.2324383 | 4.1003474 | 1.4089523 | ... | 7.8063462 | 0.065257 | 7.8063462
-0.006243 | -0.004605 | -0.033745 | : | 0.034625 | 55 | O | 55 | 3.1777148 | 2.052996 | 7.1373917 | ... | 4.0771349 | 0.034625 | 4.0771349
-0.011012 | 0.016401 | -0.042758 | : | 0.047101 | 56 | O | 56 | 5.7934595 | 4.0606299 | 3.1638837 | ... | 4.381953 | 0.047101 | 4.381953
0.046649 | -0.026916 | -0.048592 | : | 0.072538 | 57 | O | 57 | -1.3658121 | 8.9304153 | 2.5297855 | ... | 3.8469681 | 0.072538 | 3.8469681
0.022821 | -0.097938 | 0.121355 | : | 0.157606 | 58 | O | 58 | -2.2958985 | 1.1971992 | 3.0172085 | ... | 3.8277426 | 0.157606 | 3.8277426
-0.095271 | 0.004381 | -0.020994 | : | 0.097655 | 59 | O | 59 | 2.4795171 | -2.0802797 | 6.7497881 | ... | 4.2961586 | 0.097655 | 4.2961586
0.00785 | -0.010329 | 0.005095 | : | 0.013938 | 60 | O | 60 | 3.2955744 | 1.1163816 | 1.4633461 | ... | 4.1383395 | 0.013938 | 4.1383395
0.01424 | -0.004013 | -0.018542 | : | 0.023721 | 61 | O | 61 | 6.2778204 | 6.6577249 | 2.1094307 | ... | 6.5122172 | 0.023721 | 6.5122172
-0.02192 | -0.046521 | 0.05291 | : | 0.073785 | 62 | O | 62 | -2.3143913 | 4.0393021 | 3.1023394 | ... | 5.4294461 | 0.073785 | 5.4294461
-0.191386 | -0.034736 | -0.062929 | : | 0.204439 | 63 | O | 63 | 3.9198647 | -0.0984974 | 5.1095721 | ... | 1.7793432 | 0.204439 | 1.7793432
-0.048203 | -0.042452 | 0.057979 | : | 0.086529 | 64 | O | 64 | -0.962422 | -0.6697698 | 7.7192101 | ... | 7.3026589 | 0.086529 | 7.3026589
-0.00226 | 0.018634 | 0.010864 | : | 0.021687 | 65 | O | 65 | 1.6692402 | 5.0269283 | 8.7641902 | ... | 6.7075108 | 0.021687 | 6.7075108
-0.039692 | -0.017055 | -0.011554 | : | 0.044719 | 66 | O | 66 | 0.3133306 | 1.2011312 | 1.4608756 | ... | 6.769138 | 0.044719 | 6.769138
-0.019862 | 0.042956 | -0.011527 | : | 0.04871 | 67 | O | 67 | 1.847101 | 0.0627701 | 8.7973247 | ... | 5.6117718 | 0.04871 | 5.6117718
-0.032276 | -0.01653 | 0.129505 | : | 0.134486 | 68 | O | 68 | 6.598619 | 0.7012451 | 5.9257468 | ... | 1.7531669 | 0.134486 | 1.7531669
0.01838 | 0.019236 | -0.003285 | : | 0.026807 | 69 | O | 69 | -0.2426192 | 5.2818232 | 5.0431859 | ... | 5.3559876 | 0.026807 | 5.3559876
0.13241 | -0.063894 | 0.005485 | : | 0.147123 | 70 | O | 70 | 5.9994979 | -1.6993707 | 4.1653881 | ... | 1.7568653 | 0.147123 | 1.7568653
-0.009488 | 0.029806 | 0.009838 | : | 0.032791 | 71 | O | 71 | -3.0553341 | 4.448816 | 6.0499471 | ... | 8.9116344 | 0.032791 | 8.9116344
0.006716 | -0.004798 | -0.014165 | : | 0.016394 | 72 | O | 72 | -3.5570457 | 8.6208163 | 0.4379006 | ... | 7.5807393 | 0.016394 | 7.5807393
-0.040573 | -0.014611 | -0.030255 | : | 0.052679 | 73 | O | 73 | 3.2808251 | 4.0142857 | 1.4693418 | ... | 5.6863478 | 0.052679 | 5.6863478
0.084381 | 0.032808 | -0.020389 | : | 0.092802 | 74 | O | 74 | 2.869583 | 6.9135398 | 0.439084 | ... | 8.6072181 | 0.092802 | 8.6072181
-0.032364 | 0.046894 | -0.043035 | : | 0.071404 | 75 | O | 75 | -6.6086168 | 5.8148787 | 7.8132094 | ... | 6.2639971 | 0.071404 | 6.2639971
0.042501 | -0.02132 | -0.035959 | : | 0.059614 | 76 | O | 76 | -2.6678199 | 6.956287 | 4.1993088 | ... | 7.7340623 | 0.059614 | 7.7340623
0.117335 | 0.078327 | -0.158981 | : | 0.21255 | 77 | O | 77 | 5.7282854 | 1.1050823 | 3.3094616 | ... | 1.7852362 | 0.21255 | 1.7852362
-0.045663 | -0.038834 | 0.090775 | : | 0.108781 | 78 | O | 78 | 8.8402123 | 2.7220941 | 0.5594873 | ... | 5.8979835 | 0.108781 | 5.8979835
-0.12499 | 0.018264 | 0.005869 | : | 0.126454 | 79 | O | 79 | 1.1709308 | 0.3330745 | 5.7673142 | ... | 4.6213157 | 0.126454 | 4.6213157
-0.004218 | 0.040663 | 0.01129 | : | 0.042411 | 80 | O | 80 | -2.2216639 | -1.2550628 | 5.2757214 | ... | 3.5458549 | 0.042411 | 3.5458549
0.010063 | 0.10869 | 0.005662 | : | 0.109301 | 81 | O | 81 | -1.0236794 | 5.424648 | 8.0479056 | ... | 6.4847023 | 0.109301 | 6.4847023
-0.014515 | -0.084346 | 0.051593 | : | 0.099934 | 82 | O | 82 | 0.3058377 | 2.5841696 | 3.8877121 | ... | 6.0031382 | 0.099934 | 6.0031382
-0.028849 | -0.037805 | -0.065278 | : | 0.080763 | 83 | O | 83 | 4.5386255 | -0.3410403 | 8.1245358 | ... | 3.6426226 | 0.080763 | 3.6426226
0.040097 | 0.049325 | 0.071835 | : | 0.095922 | 84 | O | 84 | -3.4070433 | 1.1313417 | 8.4885988 | ... | 4.5089395 | 0.095922 | 4.5089395
-0.006193 | 0.047386 | -0.011793 | : | 0.049223 | 85 | O | 85 | 2.4625517 | 4.765897 | 5.7731804 | ... | 5.7440756 | 0.049223 | 5.7440756
0.013731 | -0.085986 | -0.023112 | : | 0.09009 | 86 | O | 86 | 3.4481146 | 6.3833209 | 3.4556829 | ... | 4.5393816 | 0.09009 | 4.5393816
-0.012211 | 0.001688 | -0.024568 | : | 0.027487 | 87 | O | 87 | -4.274552 | 3.9637258 | 8.5800601 | ... | 9.1785565 | 0.027487 | 9.1785565
-0.008125 | -0.070268 | -0.049367 | : | 0.08626 | 88 | O | 88 | -2.1012329 | 6.369555 | 1.2003137 | ... | 8.064589 | 0.08626 | 8.064589
0.037981 | 0.029765 | -0.0024 | : | 0.048314 | 89 | O | 89 | 3.1779015 | 2.6431314 | 3.9373885 | ... | 3.7247075 | 0.048314 | 3.7247075
0.001844 | -0.025351 | -0.019163 | : | 0.031832 | 90 | O | 90 | 1.5092066 | 9.2852274 | 1.1586736 | ... | 3.6393674 | 0.031832 | 3.6393674
0.006851 | 0.039148 | -0.040745 | : | 0.056918 | 91 | O | 91 | -5.4258912 | 6.3358337 | 5.3152119 | ... | 5.817279 | 0.056918 | 5.817279
0.09053 | -0.019694 | -0.004652 | : | 0.092764 | 92 | O | 92 | -0.0438452 | -1.1027348 | 3.4582762 | ... | 5.6938373 | 0.092764 | 5.6938373
0.008469 | 0.057463 | -0.097779 | : | 0.11373 | 93 | O | 93 | 5.86152 | 2.452724 | 0.7523581 | ... | 4.6516459 | 0.11373 | 4.6516459
-0.074107 | 0.046295 | -0.059231 | : | 0.105563 | 94 | Al | 94 | 5.6421949 | -0.0533891 | 4.6650429 | ... | 0 | 0.105563 | 0
--------- | ------------- | ----------- | --- | ----------- | ----- | [7 empty] | -----------
Displacem | ent: Sum: 0 | .105563 V | ect | or: 1.1082 | 72 | [7 empty] | or: 1.1082
| V: 0 | .000000 -0. | 0 | 000 0.0000 | 0 | [7 empty] | 000 0.0000
--------- | ------------- | ----------- | --- | ----------- | ----- | [7 empty] | -----------

## Zn2_Li16displacements_
-0.005739 | 0.000957 | -0.029751 | : | 0.030314 | 1 | 1 | 0.0057385 | -0.0009569 | 0.0297506 | ... | 7.0785396 | 0.030314 | 7.0785396
-0.009439 | -0.007523 | 0.00359 | : | 0.012594 | 2 | 2 | 3.5371236 | 5.1979434 | -0.0145526 | ... | 7.3379499 | 0.012594 | 7.3379499
0.009323 | -0.008427 | 0.001826 | : | 0.012699 | 3 | 3 | -2.0549137 | 5.1746149 | 4.5920899 | ... | 9.0477514 | 0.012699 | 9.0477514
-0.010171 | -0.021356 | -0.024156 | : | 0.033809 | 4 | 4 | 1.7842478 | 2.5971706 | 5.9029485 | ... | 4.9529137 | 0.033809 | 4.9529137
-0.060528 | -0.033867 | -0.011135 | : | 0.070247 | 5 | 5 | -0.9426927 | 4.5036602 | -0.0053309 | ... | 7.8897275 | 0.070247 | 7.8897275
0.020262 | 0.032096 | -0.042076 | : | 0.056667 | 6 | 6 | -0.3078287 | 7.7403271 | 1.285681 | ... | 4.551939 | 0.056667 | 4.551939
-0.065144 | -0.004289 | -0.00995 | : | 0.066038 | 7 | 7 | 4.6512511 | 4.4678929 | 4.6177097 | ... | 4.6821271 | 0.066038 | 4.6821271
0.062426 | 0.08572 | -0.039908 | : | 0.113303 | 8 | 8 | 3.7688779 | -2.6981436 | 8.0144446 | ... | 4.739469 | 0.113303 | 4.739469
0.362065 | 0.294498 | 0.078739 | : | 0.473308 | 9 | 9 | -1.4044354 | 0.4018964 | 4.5316425 | ... | 4.0605852 | 0.473308 | 4.0605852
0.02814 | -0.228441 | -0.010682 | : | 0.230416 | 10 | 10 | 5.2692037 | 8.0030459 | 3.3390684 | ... | 4.4603589 | 0.230416 | 4.4603589
-0.034902 | -0.063414 | 0.013612 | : | 0.073653 | 11 | 11 | 4.5658067 | 0.7840407 | -0.0081081 | ... | 4.8115852 | 0.073653 | 4.8115852
-0.023003 | -0.017075 | 0.018341 | : | 0.034016 | 12 | 12 | 1.2090298 | 5.7440236 | 0.721173 | ... | 8.326378 | 0.034016 | 8.326378
0.003711 | -0.042329 | -0.033399 | : | 0.054046 | 13 | 13 | 3.6739781 | 4.0680812 | 7.0130341 | ... | 6.9899982 | 0.054046 | 6.9899982
-0.006661 | 0.043226 | 0.010735 | : | 0.045035 | 14 | 14 | -0.6703071 | 3.1459118 | 5.3483861 | ... | 7.211869 | 0.045035 | 7.211869
0.010979 | 0.132851 | -0.159837 | : | 0.208129 | 15 | 15 | 5.720095 | -1.28808 | 7.0305682 | ... | 2.729998 | 0.208129 | 2.729998
-0.00093 | 0.029755 | -0.007782 | : | 0.03077 | 16 | 16 | -2.1786119 | 6.2706798 | 6.840204 | ... | 5.9818792 | 0.03077 | 5.9818792
-0.015305 | 0.057817 | -0.017932 | : | 0.062439 | 17 | 17 | 6.2976543 | -3.2835645 | 8.5121394 | ... | 5.0997347 | 0.062439 | 5.0997347
0.014137 | 0.004589 | 0.08057 | : | 0.08193 | 18 | 18 | -0.1398302 | 1.1140307 | 6.9020274 | ... | 6.4260944 | 0.08193 | 6.4260944
0.088731 | -0.010391 | -0.011545 | : | 0.090081 | 19 | 19 | -1.1983486 | -0.2908973 | 2.2530833 | ... | 4.825348 | 0.090081 | 4.825348
-0.010302 | -0.018505 | 0.004577 | : | 0.021669 | 20 | 20 | 1.3923473 | -1.983979 | 8.4770819 | ... | 6.1323196 | 0.021669 | 6.1323196
0.137756 | 0.01347 | 0.113466 | : | 0.178977 | 21 | 21 | 4.3341603 | -0.3061532 | 2.2672855 | ... | 2.7085127 | 0.178977 | 2.7085127
0.021743 | -0.0475 | 0.022894 | : | 0.057036 | 22 | 22 | -4.4116222 | 5.755203 | 3.8088485 | ... | 6.8605783 | 0.057036 | 6.8605783 | 0 | 2.556 | 2_15 | 2.556
-0.017004 | -0.007311 | 0.017686 | : | 0.0256 | 23 | 23 | -0.9189693 | 5.4747871 | 2.3346917 | ... | 7.5148008 | 0.0256 | 7.5148008 | 0 | 11.692 | 2_16 | 2.556
0.013656 | -0.052189 | -0.025661 | : | 0.059738 | 24 | 24 | 4.2096798 | 2.0180641 | 5.397331 | ... | 2.7234357 | 0.059738 | 2.7234357 |  |  | 2_23 | 11.692
-0.065217 | -0.04594 | -0.030702 | : | 0.085477 | 25 | 25 | 4.7103126 | 5.522854 | 2.2632141 | ... | 6.1549128 | 0.085477 | 6.1549128 |  |  | 2_27 | 13.044
0.049622 | -0.008206 | 0.019761 | : | 0.054038 | 26 | 26 | -1.8125674 | 9.829488 | 0.7011414 | ... | 8.6293782 | 0.054038 | 8.6293782
0.004152 | -0.008255 | 0.00979 | : | 0.013462 | 27 | 27 | 5.2873744 | 7.7938849 | -0.0262335 | ... | 6.3569369 | 0.013462 | 6.3569369
-0.006662 | 0.002644 | -0.003154 | : | 0.007831 | 28 | 28 | 1.7705043 | 2.5925662 | -0.0023272 | ... | 8.9431777 | 0.007831 | 8.9431777
0.040608 | 0.043285 | -0.014597 | : | 0.06112 | 29 | 29 | 3.7848782 | -2.6446833 | 4.6443039 | ... | 3.21277 | 0.06112 | 3.21277
-0.061317 | -0.016495 | 0.01629 | : | 0.065553 | 30 | 30 | -3.7481158 | 2.5874724 | 4.583107 | ... | 3.1773454 | 0.065553 | 3.1773454
-0.01875 | 0.025865 | -0.056189 | : | 0.064635 | 31 | 31 | 7.4202106 | 0.6427425 | 1.1986037 | ... | 3.8490971 | 0.064635 | 3.8490971
-0.009391 | 0.010257 | -0.007526 | : | 0.015812 | 32 | 32 | 0.073735 | -1.9610911 | 5.7603005 | ... | 5.9336048 | 0.015812 | 5.9336048
-0.022013 | 0.009438 | 0.005649 | : | 0.024609 | 33 | 33 | 3.5053437 | 7.0939344 | 5.7232477 | ... | 3.8818962 | 0.024609 | 3.8818962
0.002084 | 0.018657 | -0.018529 | : | 0.026377 | 34 | 34 | -1.9872675 | 3.2041573 | 8.1016887 | ... | 8.7021029 | 0.026377 | 8.7021029
-0.016524 | -0.032857 | 0.005667 | : | 0.037212 | 35 | 35 | 1.7320753 | 4.5484807 | 3.4651811 | ... | 6.2223958 | 0.037212 | 6.2223958
0.001001 | -0.011168 | -0.014742 | : | 0.018522 | 36 | 36 | -5.6225673 | 1.90735 | 8.0959491 | ... | 4.0743142 | 0.018522 | 4.0743142
-0.026418 | 0.002227 | -0.001186 | : | 0.026539 | 37 | 37 | 7.3191815 | 4.5301673 | 1.1306862 | ... | 5.978534 | 0.026539 | 5.978534
0.061202 | -0.03981 | -0.003234 | : | 0.073082 | 38 | 38 | 1.7630472 | 0.6916465 | 3.4869974 | ... | 4.1872227 | 0.073082 | 4.1872227
-0.033733 | -0.006438 | 0.014405 | : | 0.037241 | 39 | 39 | 2.5386217 | 7.7799523 | 2.2715908 | ... | 3.4922075 | 0.037241 | 3.4922075
-0.013969 | 0.01281 | -0.01259 | : | 0.022754 | 40 | 40 | -4.8182592 | 5.1412615 | 6.9089445 | ... | 7.3607736 | 0.022754 | 7.3607736
0.00808 | -0.000298 | -0.009231 | : | 0.012272 | 41 | 41 | 0.740993 | 5.1633916 | 6.9152597 | ... | 5.7058499 | 0.012272 | 5.7058499
-0.023097 | 0.038136 | 0.003762 | : | 0.044744 | 42 | 42 | -2.7555143 | -0.0654629 | 6.9132291 | ... | 3.565492 | 0.044744 | 3.565492
-0.024009 | -0.029158 | 0.016966 | : | 0.041407 | 43 | 43 | -0.9987859 | 2.6122521 | 2.2799916 | ... | 5.678617 | 0.041407 | 5.678617
-0.012596 | -0.006017 | -0.021153 | : | 0.025344 | 44 | 44 | 2.8152864 | -0.0122877 | 6.9478174 | ... | 3.7567329 | 0.025344 | 3.7567329
0.0186 | -0.03743 | 0.017148 | : | 0.045178 | 45 | 45 | 4.5399065 | 2.6295457 | 2.2894833 | ... | 3.7470876 | 0.045178 | 3.7470876
0.027789 | -0.017991 | 0.004091 | : | 0.033357 | 46 | 46 | -3.1042016 | 7.7824833 | 2.2722307 | ... | 7.2516348 | 0.033357 | 7.2516348
-0.011184 | 0.025641 | 0.1486 | : | 0.15121 | 47 | 47 | 4.2880743 | 8.878058 | 1.9441734 | ... | 3.9723838 | 0.15121 | 3.9723838
-0.01542 | -0.00445 | 0.008794 | : | 0.0183 | 48 | 48 | 0.216993 | -3.5035073 | 7.7563627 | ... | 7.2216692 | 0.0183 | 7.2216692
0.014653 | 0.016558 | -0.053684 | : | 0.058059 | 49 | 49 | 5.2378591 | -3.1540238 | 6.8023001 | ... | 3.8192655 | 0.058059 | 3.8192655
0.013469 | 0.042437 | 0.041867 | : | 0.061116 | 50 | 50 | -1.8684059 | 1.636486 | 6.0395886 | ... | 4.2350249 | 0.061116 | 4.2350249
-0.011399 | -0.000642 | 0.010601 | : | 0.01558 | 51 | 51 | 0.7442857 | 6.6439701 | 2.4686173 | ... | 4.2698095 | 0.01558 | 4.2698095
-0.017786 | 0.006814 | -0.005186 | : | 0.01974 | 52 | 52 | 5.4215936 | 3.4645335 | 6.0933581 | ... | 3.8745086 | 0.01974 | 3.8745086
0.017504 | 0.006708 | 0.004108 | : | 0.01919 | 53 | 53 | 0.3353647 | 3.0941484 | 7.1006044 | ... | 6.7517769 | 0.01919 | 6.7517769
-0.01727 | 0.014907 | -0.006796 | : | 0.023805 | 54 | 54 | -3.6850145 | -1.7484828 | 7.7593217 | ... | 3.9992624 | 0.023805 | 3.9992624
-0.035813 | -0.015614 | 0.030321 | : | 0.049454 | 55 | 55 | 0.2553276 | 4.0890939 | 1.4323669 | ... | 7.7287913 | 0.049454 | 7.7287913
0.001369 | -0.009894 | -0.003979 | : | 0.010751 | 56 | 56 | 3.1981964 | 2.0525565 | 7.117126 | ... | 4.1756285 | 0.010751 | 4.1756285
-0.024598 | -0.004419 | 0.005789 | : | 0.025654 | 57 | 57 | 5.8283065 | 4.0814385 | 3.1296383 | ... | 4.4152618 | 0.025654 | 4.4152618
0.03676 | -0.019588 | -0.008387 | : | 0.042489 | 58 | 58 | -1.3405008 | 8.9129961 | 2.4766541 | ... | 3.8572151 | 0.042489 | 3.8572151
-0.009128 | -0.079757 | 0.073247 | : | 0.108672 | 59 | 59 | -2.2559767 | 1.1724656 | 3.0579817 | ... | 3.7392327 | 0.108672 | 3.7392327
-0.019624 | 0.002672 | 0.002282 | : | 0.019936 | 60 | 60 | 2.4254396 | -2.0819449 | 6.7379 | ... | 4.4222019 | 0.019936 | 4.4222019
0.003478 | -0.023792 | 0.01463 | : | 0.028146 | 61 | 61 | 3.3098251 | 1.1310041 | 1.4632063 | ... | 4.1287081 | 0.028146 | 4.1287081
0.003969 | -0.026477 | 0.002959 | : | 0.026936 | 62 | 62 | 6.3095499 | 6.6800964 | 2.1007653 | ... | 6.3895324 | 0.026936 | 6.3895324
-0.016985 | -0.029797 | 0.009382 | : | 0.035558 | 63 | 63 | -2.3083152 | 4.0139894 | 3.1352446 | ... | 5.363511 | 0.035558 | 5.363511
-0.048532 | -0.018354 | -0.008101 | : | 0.052515 | 64 | 64 | 3.7971506 | -0.1163155 | 5.0677415 | ... | 1.9936336 | 0.052515 | 1.9936336
-0.013303 | -0.006387 | 0.007004 | : | 0.016335 | 65 | 65 | -0.9753655 | -0.7148606 | 7.7699319 | ... | 7.4521813 | 0.016335 | 7.4521813
-0.028723 | -0.005554 | 0.021757 | : | 0.036459 | 66 | 66 | 1.7302273 | 5.0399604 | 8.7554032 | ... | 6.7236037 | 0.036459 | 6.7236037
-0.033398 | -0.010753 | -0.009286 | : | 0.036294 | 67 | 67 | 0.3131076 | 1.1927482 | 1.4585757 | ... | 6.6571945 | 0.036294 | 6.6571945
-0.005752 | 0.008399 | 0.004837 | : | 0.01127 | 68 | 68 | 1.8625138 | 0.0896613 | 8.7888522 | ... | 5.7195948 | 0.01127 | 5.7195948
0.003142 | -0.008967 | -0.039638 | : | 0.040761 | 69 | 69 | 6.5909081 | 0.6936056 | 6.116031 | ... | 1.9280434 | 0.040761 | 1.9280434
0.018603 | -0.033934 | -0.015617 | : | 0.041731 | 70 | 70 | -0.2219605 | 5.3257139 | 5.0505133 | ... | 5.3062746 | 0.041731 | 5.3062746
0.062387 | 0.167196 | -0.069632 | : | 0.19156 | 71 | 71 | 6.0882709 | -1.9273032 | 4.2624188 | ... | 1.9002145 | 0.19156 | 1.9002145
-0.022634 | 0.025465 | -0.008016 | : | 0.035001 | 72 | 72 | -3.0226242 | 4.4403186 | 6.0551969 | ... | 8.8697009 | 0.035001 | 8.8697009
-0.012428 | -0.002761 | 0.008033 | : | 0.015053 | 73 | 73 | -3.5319517 | 8.6087498 | 0.3956516 | ... | 7.4703993 | 0.015053 | 7.4703993
-0.020096 | -0.014372 | 0.003044 | : | 0.024893 | 74 | 74 | 3.273123 | 4.01322 | 1.4421374 | ... | 5.7176983 | 0.024893 | 5.7176983
0.044117 | 0.015298 | 0.005256 | : | 0.046989 | 75 | 75 | 2.922237 | 6.9290401 | 0.4152209 | ... | 8.6287314 | 0.046989 | 8.6287314
-0.016967 | 0.019554 | -0.026241 | : | 0.036862 | 76 | 76 | -6.6022306 | 5.8228057 | 7.7717703 | ... | 6.2352581 | 0.036862 | 6.2352581
0.037262 | -0.010902 | 0.003242 | : | 0.038959 | 77 | 77 | -2.6457075 | 6.9338964 | 4.1457177 | ... | 7.6624491 | 0.038959 | 7.6624491
0.005453 | -0.018179 | 0.010317 | : | 0.021602 | 78 | 78 | 5.858532 | 1.2035622 | 3.1577649 | ... | 1.9244475 | 0.021602 | 1.9244475
-0.032768 | -0.019787 | 0.015098 | : | 0.041149 | 79 | 79 | 8.8432879 | 2.709845 | 0.6595738 | ... | 5.7342307 | 0.041149 | 5.7342307
-0.051538 | 0.006453 | -0.002529 | : | 0.052002 | 80 | 80 | 1.1169815 | 0.3394942 | 5.780119 | ... | 4.7857309 | 0.052002 | 4.7857309
-0.013512 | 0.025158 | -0.014728 | : | 0.032131 | 81 | 81 | -2.2001626 | -1.2468308 | 5.2976055 | ... | 3.5068054 | 0.032131 | 3.5068054
0.008477 | 0.007031 | -0.017916 | : | 0.021031 | 82 | 82 | -0.9926685 | 5.5127662 | 8.064611 | ... | 6.4773838 | 0.021031 | 6.4773838
-0.043347 | -0.096468 | 0.035484 | : | 0.111553 | 83 | 83 | 0.3498394 | 2.590641 | 3.9031066 | ... | 6.0476415 | 0.111553 | 6.0476415
-0.006274 | -0.039571 | -0.009623 | : | 0.041205 | 84 | 84 | 4.5462113 | -0.3429849 | 8.0853625 | ... | 3.7099899 | 0.041205 | 3.7099899
0.001355 | 0.018123 | 0.00743 | : | 0.019634 | 85 | 85 | -3.3449014 | 1.1488966 | 8.543674 | ... | 4.6704046 | 0.019634 | 4.6704046
0.004633 | 0.002389 | -0.009083 | : | 0.010473 | 86 | 86 | 2.4777047 | 4.8040004 | 5.774445 | ... | 5.6736238 | 0.010473 | 5.6736238
-0.024885 | -0.021483 | 0.016479 | : | 0.036774 | 87 | 87 | 3.5083715 | 6.3145138 | 3.4209484 | ... | 4.5260586 | 0.036774 | 4.5260586
-0.006691 | -0.008537 | -0.017344 | : | 0.020456 | 88 | 88 | -4.2548988 | 3.957457 | 8.557689 | ... | 9.161566 | 0.020456 | 9.161566
-0.011327 | -0.019525 | -0.022319 | : | 0.031744 | 89 | 89 | -2.0904706 | 6.3110819 | 1.1603321 | ... | 7.9941192 | 0.031744 | 7.9941192
-0.024137 | -0.002226 | 0.006977 | : | 0.025224 | 90 | 90 | 3.2590577 | 2.6724573 | 3.9361257 | ... | 3.7599585 | 0.025224 | 3.7599585
-0.001011 | -0.001964 | -0.051524 | : | 0.051571 | 91 | 91 | 1.5273021 | 9.2559604 | 1.1860873 | ... | 3.5037423 | 0.051571 | 3.5037423
-0.01165 | 0.038683 | -0.025054 | : | 0.047537 | 92 | 92 | -5.391216 | 6.3205404 | 5.2774182 | ... | 5.769201 | 0.047537 | 5.769201
0.074885 | -0.01646 | 0.010951 | : | 0.077451 | 93 | 93 | -0.0186776 | -1.1089088 | 3.4449512 | ... | 5.6179683 | 0.077451 | 5.6179683
0.003687 | 0.003502 | 0.007462 | : | 0.00903 | 94 | 94 | 5.8784042 | 2.5104984 | 0.6626988 | ... | 4.7019311 | 0.00903 | 4.7019311
-0.140267 | 0.082007 | 0.045815 | : | 0.168816 | 95 | 95 | 5.7295945 | -0.0881959 | 4.5784106 | ... | 0 | 0.168816 | 0
---------- | ------------ | ----------- | --- | ----------- | ----- | [6 empty] | -----------
Displaceme | nt: Sum: 0 | .168816 V | ect | or: 0.7935 | 60 | [6 empty] | or: 0.7935
| V: 0 | .000000 -0. | 0 | 000 -0.0000 | 0 | [6 empty] | 000 -0.0000
---------- | ------------ | ----------- | --- | ----------- | ----- | [6 empty] | -----------
-1e-06

## Mg2_Li16displacements
-0.001227 | 0.003632 | -0.034543 | : | 0.034755 | 1 | 1 | 0.001227 | -0.0036316 | 0.0345433 | ... | 7.0622947 | 0.034755 | 7.0622947
-0.011548 | -0.008 | 0.007108 | : | 0.015744 | 2 | 2 | 3.5445658 | 5.2123126 | -0.0156615 | ... | 7.3380445 | 0.015744 | 7.3380445
0.008047 | -0.013339 | 0.00284 | : | 0.015835 | 3 | 3 | -2.0430225 | 5.186245 | 4.5885559 | ... | 9.0368873 | 0.015835 | 9.0368873
-0.007424 | -0.009116 | -0.02365 | : | 0.026411 | 4 | 4 | 1.7872945 | 2.5924875 | 5.9011199 | ... | 4.9407684 | 0.026411 | 4.9407684
-0.068948 | -0.042678 | -0.017532 | : | 0.082962 | 5 | 5 | -0.9276212 | 4.5189044 | 0.0010073 | ... | 7.8942369 | 0.082962 | 7.8942369
0.038122 | 0.065527 | -0.031423 | : | 0.082064 | 6 | 6 | -0.3141838 | 7.7202131 | 1.275148 | ... | 4.6031399 | 0.082064 | 4.6031399
-0.069067 | -0.033612 | -0.009635 | : | 0.077414 | 7 | 7 | 4.6614483 | 4.5117827 | 4.6183013 | ... | 4.7054834 | 0.077414 | 4.7054834
0.089128 | 0.118429 | -0.049869 | : | 0.156384 | 8 | 8 | 3.7409094 | -2.7293194 | 8.0227317 | ... | 4.7837391 | 0.156384 | 4.7837391
0.356328 | 0.282078 | 0.076214 | : | 0.460811 | 9 | 9 | -1.3947341 | 0.4146012 | 4.5317073 | ... | 4.0597546 | 0.460811 | 4.0597546
0.033635 | -0.223332 | -0.010337 | : | 0.226087 | 10 | 10 | 5.2734873 | 8.019123 | 3.340901 | ... | 4.4539516 | 0.226087 | 4.4539516
-0.046197 | -0.085681 | 0.025784 | : | 0.100699 | 11 | 11 | 4.5757849 | 0.8137669 | -0.0178124 | ... | 4.8265289 | 0.100699 | 4.8265289
-0.032899 | -0.014746 | 0.019243 | : | 0.040866 | 12 | 12 | 1.2265945 | 5.7534004 | 0.7211754 | ... | 8.3157389 | 0.040866 | 8.3157389
0.007239 | -0.05362 | -0.047051 | : | 0.071703 | 13 | 13 | 3.6778577 | 4.0921845 | 7.0260482 | ... | 6.9943039 | 0.071703 | 6.9943039
-0.011148 | 0.043494 | 0.003453 | : | 0.045033 | 14 | 14 | -0.6582108 | 3.1508635 | 5.3533375 | ... | 7.2002581 | 0.045033 | 7.2002581
0.020854 | 0.181218 | -0.223651 | : | 0.288608 | 15 | 15 | 5.7093954 | -1.3298876 | 7.0943378 | ... | 2.8098041 | 0.288608 | 2.8098041
0.003032 | 0.032854 | -0.002249 | : | 0.03307 | 16 | 16 | -2.1691289 | 6.2763375 | 6.8312358 | ... | 6.0023883 | 0.03307 | 6.0023883
-0.02517 | 0.079562 | -0.031834 | : | 0.089314 | 17 | 17 | 6.3044373 | -3.3014383 | 8.5253763 | ... | 5.1293326 | 0.089314 | 5.1293326
0.00918 | 0.013642 | 0.075025 | : | 0.076805 | 18 | 18 | -0.1295223 | 1.1075078 | 6.9046211 | ... | 6.4166525 | 0.076805 | 6.4166525
0.09353 | -0.007227 | -0.013971 | : | 0.094844 | 19 | 19 | -1.2017925 | -0.2958657 | 2.2539279 | ... | 4.8115209 | 0.094844 | 4.8115209
-0.006251 | -0.037414 | 0.004472 | : | 0.038196 | 20 | 20 | 1.38939 | -1.9657684 | 8.4740628 | ... | 6.1338656 | 0.038196 | 6.1338656
0.180748 | 0.044605 | 0.178823 | : | 0.258141 | 21 | 21 | 4.2897633 | -0.3314254 | 2.2032392 | ... | 2.7971332 | 0.258141 | 2.7971332 | 2_15 | 2.556
0.025387 | -0.059055 | 0.024666 | : | 0.06885 | 22 | 22 | -4.4031196 | 5.7711326 | 3.8037005 | ... | 6.8463983 | 0.06885 | 6.8463983 | 2_16 | 2.556
-0.015627 | 0.000461 | 0.017726 | : | 0.023635 | 23 | 23 | -0.9110861 | 5.4755379 | 2.3337131 | ... | 7.510411 | 0.023635 | 7.510411 | 2_23 | 11.692
0.022788 | -0.104568 | -0.042527 | : | 0.115162 | 24 | 24 | 4.2039811 | 2.080231 | 5.4143245 | ... | 2.7671464 | 0.115162 | 2.7671464 | 2_27 | 13.044
-0.056536 | -0.034141 | -0.019275 | : | 0.0688 | 25 | 25 | 4.7079939 | 5.5272171 | 2.2538519 | ... | 6.1484634 | 0.0688 | 6.1484634
0.074506 | -0.009378 | 0.036893 | : | 0.083667 | 26 | 26 | -1.822657 | 9.845481 | 0.6837873 | ... | 8.602065 | 0.083667 | 8.602065
0.008581 | -0.001814 | 0.006445 | : | 0.010884 | 27 | 27 | 5.2909457 | 7.8082827 | -0.0192756 | ... | 6.3505161 | 0.010884 | 6.3505161
-0.011963 | -0.001552 | -0.00058 | : | 0.012077 | 28 | 28 | 1.7784719 | 2.6037085 | -0.0036971 | ... | 8.942654 | 0.012077 | 8.942654
0.046499 | 0.060007 | -0.012588 | : | 0.076951 | 29 | 29 | 3.7759424 | -2.6602201 | 4.6420566 | ... | 3.2490923 | 0.076951 | 3.2490923
-0.074381 | -0.049145 | 0.014609 | : | 0.090339 | 30 | 30 | -3.7271035 | 2.6198952 | 4.5810636 | ... | 3.2067471 | 0.090339 | 3.2067471
-0.017454 | 0.027345 | -0.067383 | : | 0.074786 | 31 | 31 | 7.4166731 | 0.6526802 | 1.2132895 | ... | 3.8346063 | 0.074786 | 3.8346063
-0.00647 | 0.003365 | -0.006247 | : | 0.009603 | 32 | 32 | 0.0711866 | -1.9569024 | 5.7563797 | ... | 5.9196036 | 0.009603 | 5.9196036
-0.013134 | 0.001544 | 0.010127 | : | 0.016657 | 33 | 33 | 3.5075332 | 7.1196175 | 5.7188865 | ... | 3.8743183 | 0.016657 | 3.8743183
0.000406 | 0.017892 | -0.025418 | : | 0.031086 | 34 | 34 | -1.9758054 | 3.2087027 | 8.1043883 | ... | 8.7279594 | 0.031086 | 8.7279594
-0.01913 | -0.024801 | 0.003459 | : | 0.031512 | 35 | 35 | 1.7418806 | 4.5510321 | 3.4672729 | ... | 6.2083172 | 0.031512 | 6.2083172
-0.002318 | -0.010263 | -0.005131 | : | 0.011706 | 36 | 36 | -5.6094344 | 1.9029318 | 8.0800894 | ... | 4.0573977 | 0.011706 | 4.0573977
-0.027352 | 0.001662 | 0.00493 | : | 0.027843 | 37 | 37 | 7.3232356 | 4.548749 | 1.128411 | ... | 5.9819178 | 0.027843 | 5.9819178
0.056206 | -0.035549 | -0.000911 | : | 0.066511 | 38 | 38 | 1.7698788 | 0.6913934 | 3.4842088 | ... | 4.1849591 | 0.066511 | 4.1849591
-0.02664 | 0.001578 | 0.002203 | : | 0.026777 | 39 | 39 | 2.54217 | 7.7891879 | 2.2849419 | ... | 3.4970199 | 0.026777 | 3.4970199
-0.009872 | 0.003218 | -0.015275 | : | 0.01847 | 40 | 40 | -4.8091005 | 5.1539852 | 6.9066454 | ... | 7.3509315 | 0.01847 | 7.3509315
0.004657 | 0.006795 | -0.014961 | : | 0.017079 | 41 | 41 | 0.7548427 | 5.1670828 | 6.9189528 | ... | 5.7319085 | 0.017079 | 5.7319085
-0.013018 | 0.026739 | 0.008349 | : | 0.030889 | 42 | 42 | -2.7605003 | -0.0571733 | 6.9041963 | ... | 3.5477221 | 0.030889 | 3.5477221
-0.029601 | -0.027206 | 0.018225 | : | 0.044142 | 43 | 43 | -0.987887 | 2.613659 | 2.2774726 | ... | 5.6775705 | 0.044142 | 5.6775705
-0.026307 | -0.000613 | -0.0058 | : | 0.026945 | 44 | 44 | 2.8312606 | -0.0131464 | 6.9309668 | ... | 3.734973 | 0.026945 | 3.734973
0.004199 | -0.02844 | 0.011612 | : | 0.031005 | 45 | 45 | 4.5567855 | 2.6315677 | 2.2967074 | ... | 3.7300129 | 0.031005 | 3.7300129
0.032527 | -0.017249 | 0.010126 | : | 0.038185 | 46 | 46 | -3.0954686 | 7.7913399 | 2.2643976 | ... | 7.2387739 | 0.038185 | 7.2387739
-0.003456 | 0.029876 | 0.143054 | : | 0.146181 | 47 | 47 | 4.2915345 | 8.895453 | 1.9520048 | ... | 3.962047 | 0.146181 | 3.962047
-0.01104 | -0.010765 | 0.01209 | : | 0.019594 | 48 | 48 | 0.2118538 | -3.5022114 | 7.7494712 | ... | 7.2333572 | 0.019594 | 7.2333572
0.013188 | 0.029285 | -0.065942 | : | 0.073348 | 49 | 49 | 5.2359522 | -3.1643216 | 6.8141078 | ... | 3.8477522 | 0.073348 | 3.8477522
0.006909 | 0.038805 | 0.033964 | : | 0.05203 | 50 | 50 | -1.8553258 | 1.6411642 | 6.0440708 | ... | 4.2385653 | 0.05203 | 4.2385653
-0.009863 | 0.007824 | 0.010973 | : | 0.016701 | 51 | 51 | 0.7528446 | 6.648378 | 2.4682566 | ... | 4.2976064 | 0.016701 | 4.2976064
-0.016883 | -0.011733 | -0.004866 | : | 0.021127 | 52 | 52 | 5.4259771 | 3.4971904 | 6.0936373 | ... | 3.8854812 | 0.021127 | 3.8854812
0.013725 | 0.006397 | 0.000111 | : | 0.015143 | 53 | 53 | 0.3470424 | 3.1011202 | 7.1020564 | ... | 6.7403749 | 0.015143 | 6.7403749
-0.020152 | 0.007848 | -0.009986 | : | 0.023821 | 54 | 54 | -3.6784669 | -1.7486865 | 7.7570416 | ... | 3.9975426 | 0.023821 | 3.9975426
-0.04264 | -0.009994 | 0.02851 | : | 0.052258 | 55 | 55 | 0.2684304 | 4.0910466 | 1.4340872 | ... | 7.7278501 | 0.052258 | 7.7278501
-0.002695 | -0.006902 | 0.002056 | : | 0.007689 | 56 | 56 | 3.2072566 | 2.0582727 | 7.1099367 | ... | 4.1597081 | 0.007689 | 4.1597081
-0.025252 | -0.008524 | 0.007779 | : | 0.027764 | 57 | 57 | 5.833291 | 4.100942 | 3.1297921 | ... | 4.4173874 | 0.027764 | 4.4173874
0.04638 | -0.014003 | 0.006319 | : | 0.048858 | 58 | 58 | -1.3358986 | 8.9214278 | 2.4611207 | ... | 3.8893112 | 0.048858 | 3.8893112
-0.011532 | -0.086621 | 0.069328 | : | 0.111547 | 59 | 59 | -2.2492344 | 1.178475 | 3.0594701 | ... | 3.734863 | 0.111547 | 3.734863
-0.016754 | 0.002123 | 0.001684 | : | 0.016971 | 60 | 60 | 2.4221005 | -2.0810138 | 6.7366557 | ... | 4.4343328 | 0.016971 | 4.4343328
-0.003406 | -0.027343 | 0.021172 | : | 0.034749 | 61 | 61 | 3.3173357 | 1.1411804 | 1.4578952 | ... | 4.1329958 | 0.034749 | 4.1329958
0.007143 | -0.027772 | 0.007633 | : | 0.029674 | 62 | 62 | 6.3134359 | 6.7018781 | 2.099216 | ... | 6.3834457 | 0.029674 | 6.3834457
-0.025844 | -0.037475 | 0.012657 | : | 0.047249 | 63 | 63 | -2.2911029 | 4.0257825 | 3.1298021 | ... | 5.3742215 | 0.047249 | 5.3742215
-0.084218 | 0.010304 | -0.006304 | : | 0.08508 | 64 | 64 | 3.8334558 | -0.1395377 | 5.0657371 | ... | 1.9636538 | 0.08508 | 1.9636538
-0.016665 | -0.009203 | 0.014265 | : | 0.023789 | 65 | 65 | -0.9683169 | -0.7138237 | 7.75873 | ... | 7.4459118 | 0.023789 | 7.4459118
-0.027581 | 0.001356 | 0.014105 | : | 0.031008 | 66 | 66 | 1.7398535 | 5.0451143 | 8.760704 | ... | 6.7447591 | 0.031008 | 6.7447591
-0.03641 | -0.0071 | -0.011074 | : | 0.038713 | 67 | 67 | 0.3183807 | 1.1916988 | 1.4600106 | ... | 6.649618 | 0.038713 | 6.649618
-0.0116 | 0.01203 | 0.011592 | : | 0.020338 | 68 | 68 | 1.8722701 | 0.0896847 | 8.7793079 | ... | 5.7058965 | 0.020338 | 5.7058965
-0.010498 | -0.034228 | -0.017164 | : | 0.039703 | 69 | 69 | 6.6053877 | 0.7297352 | 6.0945019 | ... | 1.917987 | 0.039703 | 1.917987
0.018557 | -0.026748 | -0.021399 | : | 0.038959 | 70 | 70 | -0.2118297 | 5.3280339 | 5.0545734 | ... | 5.337631 | 0.038959 | 5.337631
0.086187 | 0.162317 | -0.066756 | : | 0.195528 | 71 | 71 | 6.0611643 | -1.9166336 | 4.2608091 | ... | 1.9033005 | 0.195528 | 1.9033005
-0.025887 | 0.010269 | -0.009771 | : | 0.029514 | 72 | 72 | -3.00843 | 4.4597977 | 6.0532056 | ... | 8.8573103 | 0.029514 | 8.8573103
-0.009882 | -0.003316 | 0.014429 | : | 0.0178 | 73 | 73 | -3.520636 | 8.619533 | 0.3881017 | ... | 7.4611631 | 0.0178 | 7.4611631
-0.027313 | -0.012767 | 0.003319 | : | 0.030332 | 74 | 74 | 3.2849569 | 4.0232059 | 1.4433758 | ... | 5.7108423 | 0.030332 | 5.7108423
0.04006 | 0.018948 | 0.002664 | : | 0.044395 | 75 | 75 | 2.934558 | 6.9416252 | 0.4199212 | ... | 8.6216653 | 0.044395 | 8.6216653
-0.012863 | 0.013559 | -0.033321 | : | 0.038205 | 76 | 76 | -6.5907643 | 5.8307801 | 7.7726273 | ... | 6.2347592 | 0.038205 | 6.2347592
0.04142 | -0.009945 | 0.007871 | : | 0.043319 | 77 | 77 | -2.6367862 | 6.9419098 | 4.1386446 | ... | 7.6490097 | 0.043319 | 7.6490097
-0.014131 | -0.031617 | -0.007823 | : | 0.035503 | 78 | 78 | 5.8784553 | 1.2274337 | 3.1777667 | ... | 1.917683 | 0.035503 | 1.917683
-0.035533 | -0.017676 | 0.013222 | : | 0.041831 | 79 | 79 | 8.8456216 | 2.7245599 | 0.6660978 | ... | 5.7290776 | 0.041831 | 5.7290776
-0.059188 | 0.003524 | 0.003203 | : | 0.059379 | 80 | 80 | 1.1276648 | 0.3451042 | 5.7725023 | ... | 4.7769525 | 0.059379 | 4.7769525
-0.004173 | 0.020969 | -0.011412 | : | 0.024236 | 81 | 81 | -2.207217 | -1.2472387 | 5.2907217 | ... | 3.4895915 | 0.024236 | 3.4895915
0.010796 | 0.005544 | -0.020597 | : | 0.023906 | 82 | 82 | -0.9825733 | 5.5234116 | 8.0638851 | ... | 6.4951089 | 0.023906 | 6.4951089
-0.042615 | -0.092467 | 0.033761 | : | 0.107266 | 83 | 83 | 0.3544961 | 2.5918387 | 3.9035577 | ... | 6.0415575 | 0.107266 | 6.0415575
-0.013212 | -0.051343 | -0.013968 | : | 0.054824 | 84 | 84 | 4.5546424 | -0.324805 | 8.0885952 | ... | 3.7077014 | 0.054824 | 3.7077014
-0.001545 | 0.017156 | -0.000431 | : | 0.017231 | 85 | 85 | -3.334101 | 1.1482443 | 8.5462125 | ... | 4.6718905 | 0.017231 | 4.6718905
0.000937 | 0.001971 | -0.010245 | : | 0.010475 | 86 | 86 | 2.4898405 | 4.8168285 | 5.77494 | ... | 5.6892417 | 0.010475 | 5.6892417
-0.026085 | -0.011938 | 0.014268 | : | 0.03204 | 87 | 87 | 3.5182961 | 6.3210972 | 3.4241763 | ... | 4.5427513 | 0.03204 | 4.5427513
-0.005123 | -0.011032 | -0.01252 | : | 0.017456 | 88 | 88 | -4.2442778 | 3.9619352 | 8.5473509 | ... | 9.1558673 | 0.017456 | 9.1558673
-0.014401 | -0.021808 | -0.019862 | : | 0.032825 | 89 | 89 | -2.0770605 | 6.3216019 | 1.1569282 | ... | 8.0014375 | 0.032825 | 8.0014375
-0.017761 | 0.008257 | 0.013416 | : | 0.02374 | 90 | 90 | 3.2568203 | 2.6714872 | 3.9299785 | ... | 3.7527789 | 0.02374 | 3.7527789
-0.00823 | 0.003189 | -0.053527 | : | 0.054249 | 91 | 91 | 1.5470801 | 9.2691829 | 1.1893704 | ... | 3.50964 | 0.054249 | 3.50964
-0.005295 | 0.029801 | -0.025776 | : | 0.039757 | 92 | 92 | -5.3832493 | 6.3337012 | 5.2736869 | ... | 5.7565545 | 0.039757 | 5.7565545
0.074084 | -0.015251 | 0.012186 | : | 0.076612 | 93 | 93 | -0.0175979 | -1.1116367 | 3.4421439 | ... | 5.6092286 | 0.076612 | 5.6092286
0.001097 | 0.001853 | 0.014743 | : | 0.0149 | 94 | 94 | 5.8818115 | 2.5246592 | 0.6585004 | ... | 4.7068243 | 0.0149 | 4.7068243
-0.146679 | 0.071261 | 0.041885 | : | 0.168367 | 95 | 95 | 5.7356301 | -0.069318 | 4.5833072 | ... | 0 | 0.168367 | 0
---------- | ------------ | ----------- | --- | ----------- | ----- | [6 empty] | -----------
Displaceme | nt: Sum: 0 | .168367 V | ect | or: 0.8648 | 8 | [6 empty] | or: 0.8648
| V: 0 | .000000 -0. | 0 | 000 -0.0000 | 0 | [6 empty] | 000 -0.0000
---------- | ------------ | ----------- | --- | ----------- | ----- | [6 empty] | -----------

## Zn45+Li10+Li15
0.04686 | 0.020157 | 0.008027 | : | 0.051639 | 1 | 1 | -0.0468598 | -0.0201567 | -0.0080268 | ... | 7.4377583
0.037112 | -0.138588 | -0.031105 | : | 0.146804 | 2 | 2 | 3.5235026 | 5.3835011 | 0.0555571 | ... | 3.6892915
-0.040274 | -0.00656 | -0.009532 | : | 0.041903 | 3 | 3 | 5.6066036 | 0.083776 | 4.584364 | ... | 3.6494499
0.033808 | 0.096742 | 0.13866 | : | 0.17242 | 4 | 4 | -2.0768686 | 5.1408636 | 4.5057701 | ... | 7.3469938
0.106513 | 0.172749 | -0.059084 | : | 0.211373 | 5 | 5 | 1.6499833 | 2.4942792 | 5.9337187 | ... | 2.7756071
0.034239 | 0.098526 | 0.06429 | : | 0.122527 | 6 | 6 | -1.0117428 | 4.3941698 | -0.0268394 | ... | 4.5100578
-0.353491 | -0.761771 | -0.419467 | : | 0.938724 | 7 | 7 | 0.1042728 | 8.5964966 | 1.743722 | ... | 8.4198785
-0.001848 | 0.036075 | 0.034603 | : | 0.050022 | 8 | 8 | 4.5906743 | 4.533836 | 4.5776793 | ... | 5.3046972
-0.244173 | -0.39761 | 0.107196 | : | 0.478754 | 9 | 9 | 4.016661 | -2.1222938 | 7.7878105 | ... | 2.7390368
-0.028425 | 0.004356 | -0.033393 | : | 0.044068 | 10 | 10 | -1.0371327 | 0.7405542 | 4.640373 | ... | 4.4166076
-0.093504 | -0.087443 | -0.021243 | : | 0.129771 | 11 | 11 | 5.4208906 | 7.9801488 | 3.3903224 | ... | 8.017978
0.251683 | 0.430957 | -0.1505 | : | 0.521266 | 12 | 12 | 4.286435 | 0.321261 | 0.1375014 | ... | 5.9083431
-0.115066 | 0.097855 | 0.004768 | : | 0.151125 | 13 | 13 | 1.3312963 | 5.68136 | 0.7867282 | ... | 5.9095108
0.02739 | 0.037932 | 0.062777 | : | 0.078295 | 14 | 14 | 3.6361597 | 4.1117106 | 6.9132268 | ... | 4.1033335
0.019947 | -0.001814 | -0.003412 | : | 0.020318 | 15 | 15 | -0.7095176 | 3.2659691 | 5.3810645 | ... | 4.8988065
-0.078907 | -0.090565 | 0.082823 | : | 0.145904 | 16 | 16 | 5.7673617 | -0.963435 | 6.7170961 | ... | 3.2146414
-0.029269 | -0.019398 | 0.000517 | : | 0.035118 | 17 | 17 | 7.9399833 | -0.4376883 | 3.8072699 | ... | 6.0460264
-0.121935 | 0.374343 | 0.496575 | : | 0.633709 | 18 | 18 | -2.0614063 | 6.0284411 | 6.391114 | ... | 4.5801926
-0.008965 | 0.060121 | -0.005459 | : | 0.06103 | 19 | 19 | 6.2275204 | -3.1771513 | 8.3974484 | ... | 5.0381128
-0.054599 | 0.077025 | -0.000945 | : | 0.094418 | 20 | 20 | -0.1048721 | 1.1240997 | 6.9706667 | ... | 3.0227826
0.010259 | 0.007773 | 0.018082 | : | 0.022195 | 21 | 21 | -1.1353131 | -0.2932012 | 2.2184139 | ... | 8.0062547
0.107355 | -0.539771 | -0.12335 | : | 0.563998 | 22 | 22 | 1.2149107 | -1.375229 | 8.544353 | ... | 2.7245161
-0.13283 | -0.275451 | -0.268853 | : | 0.407184 | 23 | 23 | 4.5922616 | 0.0332761 | 2.6118339 | ... | 4.6186255
0.019822 | 0.028948 | -0.022621 | : | 0.041745 | 24 | 24 | -4.4011461 | 5.7315023 | 3.9270668 | ... | 7.5879862
0.051318 | 0.073979 | -0.039538 | : | 0.098334 | 25 | 25 | -0.9693249 | 5.4490551 | 2.4474727 | ... | 7.8477296
0.174568 | 0.133059 | 0.027909 | : | 0.221264 | 26 | 26 | 4.0321499 | 1.9290654 | 5.3207296 | ... | 2.7019657
-0.048357 | -0.035634 | 0.025009 | : | 0.065067 | 27 | 27 | 4.7158701 | 5.5999375 | 2.2312942 | ... | 4.8499002
0.209582 | 0.136724 | 0.027416 | : | 0.251733 | 28 | 28 | -1.9200946 | 9.7457345 | 0.8066199 | ... | 7.891584
-0.586301 | 0.093613 | -0.707307 | : | 0.923469 | 29 | 29 | -0.4669535 | 6.934032 | 0.8816321 | ... | 7.7023658
0.229889 | -0.077741 | 0.232273 | : | 0.335922 | 30 | 30 | 1.9649599 | -3.2850496 | 8.0993152 | ... | 3.7007296
-0.043813 | 0.028806 | 0.060609 | : | 0.080142 | 31 | 31 | 5.3847344 | 7.8385637 | -0.0239311 | ... | 3.5704639
-0.018496 | 0.065825 | 0.000674 | : | 0.068377 | 32 | 32 | 1.7988028 | 2.556632 | 0.0115524 | ... | 5.7885559
0.050865 | -0.112524 | -0.105917 | : | 0.162688 | 33 | 33 | 3.7351576 | -2.4327163 | 4.6685221 | ... | 3.4887542
0.030763 | 0.034461 | 0.02992 | : | 0.055037 | 34 | 34 | -3.8541306 | 2.5806878 | 4.6022849 | ... | 5.7187045
-0.001645 | -0.038194 | 0.036283 | : | 0.052706 | 35 | 35 | 7.405361 | 0.7674383 | 1.0662813 | ... | 5.7496953
-0.086594 | 0.010714 | -0.050524 | : | 0.100827 | 36 | 36 | 0.1063274 | -1.9112336 | 5.760841 | ... | 3.4897879
-0.017832 | 0.008683 | 0.000492 | : | 0.01984 | 37 | 37 | 3.5122085 | 7.2238043 | 5.7635723 | ... | 5.953684
-0.023941 | 0.070121 | 0.022 | : | 0.077293 | 38 | 38 | -1.9902271 | 3.2498189 | 8.0776279 | ... | 5.810693
0.027299 | 0.021291 | -0.014105 | : | 0.037383 | 39 | 39 | 1.6959287 | 4.5715934 | 3.5108241 | ... | 5.6661137
0.14297 | 0.105962 | 0.148911 | : | 0.23204 | 40 | 40 | -5.8037241 | 1.8571593 | 7.9555607 | ... | 3.377151
0.020642 | -0.036331 | 0.059389 | : | 0.072616 | 41 | 41 | 7.2971025 | 4.6536689 | 1.0724706 | ... | 3.5896027
0.024364 | 0.034638 | -0.028433 | : | 0.051009 | 42 | 42 | 1.7848357 | 0.6701528 | 3.4958571 | ... | 3.5244151
-0.058486 | -0.013257 | -0.017416 | : | 0.062447 | 43 | 43 | 2.59757 | 7.8769725 | 2.3640838 | ... | 6.5664361
0.009384 | 0.060452 | -0.008069 | : | 0.061706 | 44 | 44 | -4.8542827 | 5.1734998 | 6.9624892 | ... | 9.1286377
0.008727 | -0.016986 | 0.010623 | : | 0.021852 | 45 | 45 | 0.7313772 | 5.2931997 | 6.9212236 | ... | 5.6051667
-0.061863 | 0.050907 | 0.008793 | : | 0.080597 | 46 | 46 | -2.7586471 | -0.0196062 | 6.8986015 | ... | 5.4996108
0.008964 | 0.011745 | 0.024507 | : | 0.028616 | 47 | 47 | -1.0304944 | 2.6070584 | 2.2977085 | ... | 6.4111464
0.02503 | -0.058766 | 0.038384 | : | 0.07452 | 48 | 48 | 4.538442 | 2.7198302 | 2.2612576 | ... | 5.5712266
0.033764 | 0.038443 | -0.037255 | : | 0.063291 | 49 | 49 | -3.0796823 | 7.7830116 | 2.4064961 | ... | 10.603423
0.008229 | -0.020145 | -0.011553 | : | 0.024638 | 50 | 50 | 4.3117936 | 9.0297844 | 2.1675983 | ... | 8.2348368
-0.015711 | 0.162982 | -0.039233 | : | 0.168372 | 51 | 51 | 0.1519999 | -3.6080237 | 7.7370134 | ... | 4.6158132
-0.014779 | -0.003221 | 0.013251 | : | 0.020109 | 52 | 52 | 5.2134008 | -3.0500529 | 6.6464643 | ... | 4.016813
-0.018415 | 0.035548 | -0.028264 | : | 0.049006 | 53 | 53 | -1.8629542 | 1.7094638 | 6.1161841 | ... | 4.9264579
0.044602 | -0.133254 | 0.192108 | : | 0.238016 | 54 | 54 | 0.7135426 | 6.8510463 | 2.3451815 | ... | 8.3538969
-0.001281 | 0.029128 | 0.01249 | : | 0.031719 | 55 | 55 | 5.3939759 | 3.5630389 | 6.0593705 | ... | 4.4266898
0.014605 | -0.026618 | 0.009806 | : | 0.031906 | 56 | 56 | 0.3157563 | 3.2270168 | 7.1001207 | ... | 3.9580853
-0.068606 | 0.052131 | 0.006216 | : | 0.086389 | 57 | 57 | -3.6910452 | -1.7345417 | 7.7206519 | ... | 5.1236854
0.019564 | 0.001255 | -0.010653 | : | 0.022312 | 58 | 58 | 0.2156169 | 4.115896 | 1.5104896 | ... | 7.3194603
0.036299 | -0.045946 | 0.001024 | : | 0.058563 | 59 | 59 | 3.1363772 | 2.1982406 | 7.0894521 | ... | 2.1417672
0.025239 | 0.010106 | 0.02489 | : | 0.03686 | 60 | 60 | 5.7882147 | 4.1619031 | 3.1092593 | ... | 6.2976303
0.105112 | -0.013246 | -0.055828 | : | 0.119753 | 61 | 61 | -1.3716503 | 8.9835411 | 2.6181829 | ... | 4.5811149
-0.004053 | 0.004001 | 0.01827 | : | 0.019138 | 62 | 62 | -2.2741886 | 1.1164538 | 3.1263237 | ... | 7.2965799
-0.006772 | 0.055398 | -0.033187 | : | 0.064932 | 63 | 63 | 2.3630803 | -2.060569 | 6.7123523 | ... | 2.2049915
-0.0034 | -0.015244 | -0.044336 | : | 0.047007 | 64 | 64 | 3.3168904 | 1.1653636 | 1.5094706 | ... | 6.3882578
-0.008977 | 0.012151 | -0.057932 | : | 0.059869 | 65 | 65 | 6.3536836 | 6.7449851 | 2.1889114 | ... | 4.7481483
0.024346 | 0.027076 | 0.063842 | : | 0.073496 | 66 | 66 | -2.3458948 | 4.0034297 | 3.1255315 | ... | 8.1860983
-0.015502 | -0.016926 | 0.172412 | : | 0.173933 | 67 | 67 | 3.7366349 | -0.0413433 | 4.8455105 | ... | 2.2365725
-0.089484 | 0.041457 | -0.03182 | : | 0.103627 | 68 | 68 | -0.9489373 | -0.6886187 | 7.7781825 | ... | 3.8876916
0.043596 | -0.053698 | -0.005387 | : | 0.069376 | 69 | 69 | 1.6380219 | 5.2263951 | 8.7946011 | ... | 6.3322704
0.020053 | 0.015752 | 0.02319 | : | 0.034468 | 70 | 70 | 0.2584354 | 1.1913484 | 1.4318664 | ... | 8.2362364
0.014962 | -0.124583 | -0.139888 | : | 0.187919 | 71 | 71 | 1.7928897 | 0.3299773 | 8.8916072 | ... | 2.2686014
-0.057308 | 0.049662 | 0.034059 | : | 0.083129 | 72 | 72 | 6.6247132 | 0.7446241 | 5.98922 | ... | 4.0285377
0.084108 | -0.021559 | -0.00866 | : | 0.087258 | 73 | 73 | -0.2855181 | 5.401289 | 5.0831383 | ... | 6.3449
-0.006602 | 0.011548 | 0.000143 | : | 0.013303 | 74 | 74 | 6.1268075 | -1.7010089 | 4.1227298 | ... | 4.705581
0.02035 | 0.097564 | 0.053916 | : | 0.113313 | 75 | 75 | -3.0762434 | 4.4449799 | 6.0367028 | ... | 7.2989371
0.042252 | 0.010771 | -0.025248 | : | 0.050385 | 76 | 76 | -3.5406975 | 8.6344939 | 0.5404798 | ... | 4.6312826
0.050032 | -0.043225 | 0.039751 | : | 0.077147 | 77 | 77 | 3.2203369 | 4.1030456 | 1.4242811 | ... | 5.0191203
0.047166 | -0.080704 | 0.022554 | : | 0.096159 | 78 | 78 | 2.9595722 | 7.0922938 | 0.4538567 | ... | 4.7352629
-0.009929 | 0.071912 | -0.015886 | : | 0.074312 | 79 | 79 | -6.6239751 | 5.8534483 | 7.8341067 | ... | 7.4801188
-0.000428 | 0.063506 | -0.053001 | : | 0.082719 | 80 | 80 | -2.5929627 | 6.9341375 | 4.2762517 | ... | 4.6403096
-0.026477 | -0.061336 | 0.017567 | : | 0.069078 | 81 | 81 | 5.8830523 | 1.3236443 | 3.1176852 | ... | 5.0229212
-0.004854 | -2.3e-05 | 0.047552 | : | 0.047799 | 82 | 82 | 8.8331501 | 2.767105 | 0.6025592 | ... | 4.5992198
0.067465 | 0.03504 | 0.064176 | : | 0.099488 | 83 | 83 | 0.967397 | 0.3823399 | 5.6897599 | ... | 2.1310628
-0.020282 | 0.019215 | -0.011751 | : | 0.030309 | 84 | 84 | -2.2325172 | -1.2044515 | 5.2749206 | ... | 6.5211866
0.077533 | 0.063084 | 0.076875 | : | 0.126098 | 85 | 85 | -1.0763247 | 5.5742919 | 8.0053185 | ... | 5.0591122
0.028407 | -0.035045 | 0.007021 | : | 0.045656 | 86 | 86 | 0.2702405 | 2.5900923 | 3.9421509 | ... | 4.5456431
-0.080168 | 0.006138 | 0.039744 | : | 0.08969 | 87 | 87 | 4.5742903 | -0.2763936 | 7.9759618 | ... | 2.1913489
-0.024434 | 0.12148 | 0.024773 | : | 0.126365 | 88 | 88 | -3.3637879 | 1.1263573 | 8.5268456 | ... | 6.4126706
0.030335 | -0.06543 | 0.012992 | : | 0.07328 | 89 | 89 | 2.4486652 | 4.9804814 | 5.7685066 | ... | 4.997485
0.021032 | 0.027944 | 0.033235 | : | 0.048247 | 90 | 90 | 3.4819516 | 6.3640047 | 3.4390585 | ... | 7.1599184
-0.008834 | 0.093899 | -0.106072 | : | 0.141938 | 91 | 91 | -4.2816179 | 3.9483473 | 8.6821902 | ... | 8.2112846
0.034786 | 0.036416 | 0.006082 | : | 0.050727 | 92 | 92 | -2.1075407 | 6.2959265 | 1.2075531 | ... | 4.5627177
0.017668 | -0.050983 | 0.043358 | : | 0.069219 | 93 | 93 | 3.2123613 | 2.800634 | 3.8952495 | ... | 4.0192871
-0.003447 | -0.15901 | -0.087954 | : | 0.181747 | 94 | 94 | 1.5786316 | 9.4944936 | 1.3089952 | ... | 7.1712594
-0.004012 | 0.05045 | -0.030069 | : | 0.058868 | 95 | 95 | -5.3953334 | 6.3752083 | 5.3627904 | ... | 8.3209813
0.043514 | 0.076174 | 0.006215 | : | 0.087946 | 96 | 96 | -0.0138203 | -1.1709108 | 3.4245809 | ... | 4.5708125
0.054688 | -0.091478 | 0.072153 | : | 0.128705 | 97 | 97 | 5.8422273 | 2.6639554 | 0.5885233 | ... | 3.9516261
0.025309 | -0.034691 | 0.043072 | : | 0.060821 | 98 | 98 | 2.7391833 | 0.1082534 | 6.8417488 | ... | 0
--------- | ------------- | ----------- | --- | ----------- | -----
Displacem | ent: Sum: 0 | .060821 V | ect | or: 2.0356 | 43
| V: 0 | .000000 -0. | 0 | 000 0.0000 | 0
--------- | ------------- | ----------- | --- | ----------- | -----

## Mg45+Li10+Li15
0.045309 | 0.026807 | 0.010049 | : | 0.053596 | 1 | 1 | -0.0453088 | -0.0268072 | -0.0100485 | ... | 7.4292638 | 7.4292638 | 0.053596
0.037855 | -0.143384 | -0.023429 | : | 0.150137 | 2 | 2 | 3.5215841 | 5.3879208 | 0.0458381 | ... | 3.6738972 | 3.6738972 | 0.150137
-0.031061 | -0.004424 | -0.01418 | : | 0.03443 | 3 | 3 | 5.5963937 | 0.0794023 | 4.5857482 | ... | 3.6480879 | 3.6480879 | 0.03443
0.032029 | 0.095111 | 0.136634 | : | 0.169531 | 4 | 4 | -2.0756192 | 5.1411013 | 4.5029479 | ... | 7.3616943 | 7.3616943 | 0.169531
0.091808 | 0.143783 | -0.048799 | : | 0.177436 | 5 | 5 | 1.6638777 | 2.5209824 | 5.9185425 | ... | 2.8153832 | 2.8153832 | 0.177436
0.040415 | 0.09781 | 0.06028 | : | 0.121794 | 6 | 6 | -1.0183366 | 4.3950028 | -0.0244256 | ... | 4.4941669 | 4.4941669 | 0.121794
-0.355646 | -0.759701 | -0.415692 | : | 0.936177 | 7 | 7 | 0.1054368 | 8.5940241 | 1.7362765 | ... | 8.4018892 | 8.4018892 | 0.936177
-0.003899 | 0.026773 | 0.0329 | : | 0.042596 | 8 | 8 | 4.5913102 | 4.5410181 | 4.5745222 | ... | 5.3300447 | 5.3300447 | 0.042596
-0.262696 | -0.384654 | 0.091442 | : | 0.474689 | 9 | 9 | 4.034648 | -2.1384786 | 7.799123 | ... | 2.7478798 | 2.7478798 | 0.474689
-0.035848 | 0.002505 | -0.032636 | : | 0.048544 | 10 | 10 | -1.0298203 | 0.7408947 | 4.6363639 | ... | 4.4210877 | 4.4210877 | 0.048544
-0.094148 | -0.086442 | -0.023713 | : | 0.129994 | 11 | 11 | 5.4196446 | 7.9774034 | 3.3875289 | ... | 8.018763 | 8.018763 | 0.129994
0.244655 | 0.418435 | -0.145804 | : | 0.506165 | 12 | 12 | 4.2927057 | 0.3332882 | 0.1323589 | ... | 5.8766339 | 5.8766339 | 0.506165
-0.118261 | 0.096292 | 0.009653 | : | 0.15281 | 13 | 13 | 1.3335625 | 5.6825367 | 0.779201 | ... | 5.8953665 | 5.8953665 | 0.15281
0.027396 | 0.060867 | 0.061853 | : | 0.091001 | 14 | 14 | 3.6348368 | 4.0859186 | 6.9079261 | ... | 4.0921938 | 4.0921938 | 0.091001
0.018585 | -0.002979 | -0.001882 | : | 0.018916 | 15 | 15 | -0.7086641 | 3.2653208 | 5.3748561 | ... | 4.9132754 | 4.9132754 | 0.018916
-0.075618 | -0.095227 | 0.079146 | : | 0.145088 | 16 | 16 | 5.7631152 | -0.9618188 | 6.7164471 | ... | 3.2054163 | 3.2054163 | 0.145088
-0.023897 | -0.019604 | -1.8e-05 | : | 0.03091 | 17 | 17 | 7.9333669 | -0.4397106 | 3.8051414 | ... | 6.0463245 | 6.0463245 | 0.03091
-0.111192 | 0.369319 | 0.493959 | : | 0.626702 | 18 | 18 | -2.0728875 | 6.031298 | 6.3869942 | ... | 4.5665598 | 4.5665598 | 0.626702
-0.016617 | 0.064 | -0.009313 | : | 0.066774 | 19 | 19 | 6.2343343 | -3.1847088 | 8.3966476 | ... | 5.0336936 | 5.0336936 | 0.066774
-0.052185 | 0.070857 | 0.009738 | : | 0.088537 | 20 | 20 | -0.1076756 | 1.1278208 | 6.9549764 | ... | 3.0309446 | 3.0309446 | 0.088537
0.013105 | 0.007309 | 0.021425 | : | 0.026157 | 21 | 21 | -1.1380429 | -0.2934069 | 2.2137486 | ... | 7.9849664 | 7.9849664 | 0.026157
0.15358 | -0.518347 | -0.163274 | : | 0.564738 | 22 | 22 | 1.1684137 | -1.3997939 | 8.5793723 | ... | 2.7700657 | 2.7700657 | 0.564738
-0.129239 | -0.272794 | -0.269749 | : | 0.404826 | 23 | 23 | 4.5879601 | 0.029294 | 2.6110934 | ... | 4.6287907 | 4.6287907 | 0.404826
0.019359 | 0.029872 | -0.019457 | : | 0.040567 | 24 | 24 | -4.4009073 | 5.7297088 | 3.9194483 | ... | 7.6041798 | 7.6041798 | 0.040567
0.054403 | 0.076268 | -0.045907 | : | 0.104326 | 25 | 25 | -0.9730546 | 5.4460423 | 2.450316 | ... | 7.8632093 | 7.8632093 | 0.104326
0.150888 | 0.119268 | 0.036492 | : | 0.195764 | 26 | 26 | 4.0547557 | 1.9405051 | 5.3077188 | ... | 2.7448593 | 2.7448593 | 0.195764
-0.04405 | -0.031347 | 0.025406 | : | 0.059736 | 27 | 27 | 4.7101005 | 5.5943615 | 2.2272271 | ... | 4.8326996 | 4.8326996 | 0.059736
0.202692 | 0.128642 | 0.024386 | : | 0.241304 | 28 | 28 | -1.9142177 | 9.7537599 | 0.8056277 | ... | 7.8675855 | 7.8675855 | 0.241304
-0.588383 | 0.102918 | -0.714469 | : | 0.931264 | 29 | 29 | -0.4656 | 6.924817 | 0.8862022 | ... | 7.6963146 | 7.6963146 | 0.931264
0.216938 | -0.09406 | 0.243221 | : | 0.339213 | 30 | 30 | 1.9776946 | -3.2719442 | 8.0840052 | ... | 3.6629201 | 3.6629201 | 0.339213
-0.046463 | 0.038581 | 0.069614 | : | 0.092159 | 31 | 31 | 5.3856205 | 7.8282233 | -0.0359995 | ... | 3.5529561 | 3.5529561 | 0.092159
-0.010808 | 0.065844 | -0.002432 | : | 0.06677 | 32 | 32 | 1.7905268 | 2.5564237 | 0.0136371 | ... | 5.7831728 | 5.7831728 | 0.06677
0.052461 | -0.11565 | -0.108953 | : | 0.167325 | 33 | 33 | 3.7331529 | -2.4316398 | 4.6693161 | ... | 3.4837541 | 3.4837541 | 0.167325
0.028428 | 0.033257 | 0.030046 | : | 0.053075 | 34 | 34 | -3.8517374 | 2.5806866 | 4.5983312 | ... | 5.7320492 | 5.7320492 | 0.053075
-0.001322 | -0.033936 | 0.036435 | : | 0.049809 | 35 | 35 | 7.4038223 | 0.7619732 | 1.0648393 | ... | 5.7336582 | 5.7336582 | 0.049809
-0.088606 | 0.001097 | -0.050923 | : | 0.102203 | 36 | 36 | 0.1083583 | -1.9036526 | 5.7581657 | ... | 3.4801885 | 3.4801885 | 0.102203
-0.018338 | 0.008789 | -0.001856 | : | 0.02042 | 37 | 37 | 3.5110833 | 7.2213046 | 5.7593941 | ... | 5.9490747 | 5.9490747 | 0.02042
-0.022053 | 0.067763 | 0.022134 | : | 0.074619 | 38 | 38 | -1.9925396 | 3.2495465 | 8.0710603 | ... | 5.8167472 | 5.8167472 | 0.074619
0.029093 | 0.01788 | -0.012685 | : | 0.036428 | 39 | 39 | 1.6931789 | 4.5735973 | 3.5053876 | ... | 5.6906361 | 5.6906361 | 0.036428
0.139549 | 0.105056 | 0.145004 | : | 0.227017 | 40 | 40 | -5.8000251 | 1.8558295 | 7.9536661 | ... | 3.3806501 | 3.3806501 | 0.227017
0.02393 | -0.036227 | 0.066246 | : | 0.079206 | 41 | 41 | 7.2921247 | 4.6523764 | 1.0629147 | ... | 3.5617832 | 3.5617832 | 0.079206
0.024096 | 0.037139 | -0.040068 | : | 0.059711 | 42 | 42 | 1.7846205 | 0.6662261 | 3.5048846 | ... | 3.5296545 | 3.5296545 | 0.059711
-0.05943 | -0.012761 | -0.017063 | : | 0.063134 | 43 | 43 | 2.5970733 | 7.875403 | 2.3592637 | ... | 6.5707733 | 6.5707733 | 0.063134
0.010621 | 0.057608 | -0.009056 | : | 0.059275 | 44 | 44 | -4.8557252 | 5.1744419 | 6.957224 | ... | 9.1387029 | 9.1387029 | 0.059275
0.007781 | -0.015269 | 0.009397 | : | 0.019544 | 45 | 45 | 0.7312959 | 5.2889703 | 6.9159689 | ... | 5.595748 | 5.595748 | 0.019544
-0.059242 | 0.05064 | 0.009638 | : | 0.07853 | 46 | 46 | -2.7611199 | -0.0214752 | 6.8933181 | ... | 5.5019063 | 5.5019063 | 0.07853
0.008681 | 0.012928 | 0.024907 | : | 0.029375 | 47 | 47 | -1.0304764 | 2.6051778 | 2.2948839 | ... | 6.4273063 | 6.4273063 | 0.029375
0.025908 | -0.054699 | 0.033214 | : | 0.069039 | 48 | 48 | 4.5364773 | 2.7144562 | 2.2637748 | ... | 5.5421236 | 5.5421236 | 0.069039
0.032741 | 0.038089 | -0.034181 | : | 0.060754 | 49 | 49 | -3.0792786 | 7.7829024 | 2.3991837 | ... | 10.6224463 | 10.6224463 | 0.060754
0.008102 | -0.018226 | -0.013249 | : | 0.023945 | 50 | 50 | 4.310084 | 9.0266684 | 2.1644684 | ... | 8.2192348 | 8.2192348 | 0.023945
-0.023187 | 0.155312 | -0.034082 | : | 0.160689 | 51 | 51 | 0.159595 | -3.603115 | 7.7280308 | ... | 4.5915318 | 4.5915318 | 0.160689
-0.017492 | -0.000145 | 0.011967 | : | 0.021194 | 52 | 52 | 5.2154827 | -3.0560804 | 6.6442506 | ... | 4.0116181 | 4.0116181 | 0.021194
-0.017618 | 0.034731 | -0.025821 | : | 0.046726 | 53 | 53 | -1.8639235 | 1.7083398 | 6.1091891 | ... | 4.9350544 | 4.9350544 | 0.046726
0.042087 | -0.131737 | 0.192453 | : | 0.23699 | 54 | 54 | 0.7150135 | 6.84858 | 2.3407277 | ... | 8.3728777 | 8.3728777 | 0.23699
-0.00076 | 0.025816 | 0.01195 | : | 0.028458 | 55 | 55 | 5.3919887 | 3.5636191 | 6.0544095 | ... | 4.4406367 | 4.4406367 | 0.028458
0.013917 | -0.026505 | 0.010009 | : | 0.031566 | 56 | 56 | 0.3157292 | 3.2243634 | 7.0940813 | ... | 3.9668439 | 3.9668439 | 0.031566
-0.061351 | 0.048381 | 0.005863 | : | 0.078352 | 57 | 57 | -3.6978324 | -1.7331224 | 7.7166811 | ... | 5.107692 | 5.107692 | 0.078352
0.017721 | 0.002535 | -0.010203 | : | 0.020605 | 58 | 58 | 0.2168561 | 4.1140786 | 1.5075674 | ... | 7.3061167 | 7.3061167 | 0.020605
0.033429 | -0.016863 | 0.012024 | : | 0.039325 | 59 | 59 | 3.1382466 | 2.1663045 | 7.0728884 | ... | 2.1223597 | 2.1223597 | 0.039325
0.024368 | 0.01092 | 0.025753 | : | 0.037098 | 60 | 60 | 5.7875964 | 4.1593551 | 3.1046012 | ... | 6.3154211 | 6.3154211 | 0.037098
0.103577 | -0.010488 | -0.053953 | : | 0.117256 | 61 | 61 | -1.3711443 | 8.9800603 | 2.6114576 | ... | 4.592164 | 4.592164 | 0.117256
-0.002143 | 0.003215 | 0.019376 | : | 0.019757 | 62 | 62 | -2.2760236 | 1.1163836 | 3.1228423 | ... | 7.3039901 | 7.3039901 | 0.019757
-0.017337 | 0.018376 | -0.037998 | : | 0.04563 | 63 | 63 | 2.3732983 | -2.0261848 | 6.7133942 | ... | 2.1554331 | 2.1554331 | 0.04563
-0.001508 | -0.012896 | -0.044874 | : | 0.046715 | 64 | 64 | 3.314315 | 1.1621349 | 1.5084966 | ... | 6.3729516 | 6.3729516 | 0.046715
-0.006645 | 0.015253 | -0.050204 | : | 0.052889 | 65 | 65 | 6.3494998 | 6.7404597 | 2.1770998 | ... | 4.7235143 | 4.7235143 | 0.052889
0.023567 | 0.025922 | 0.062749 | : | 0.071867 | 66 | 66 | -2.3453993 | 4.0037308 | 3.1231768 | ... | 8.1989621 | 8.1989621 | 0.071867
-0.004012 | -0.018941 | 0.141137 | : | 0.142459 | 67 | 67 | 3.7244181 | -0.0415198 | 4.8733541 | ... | 2.2163905 | 2.2163905 | 0.142459
-0.081102 | 0.042853 | -0.035488 | : | 0.098353 | 68 | 68 | -0.9573789 | -0.6926484 | 7.7770314 | ... | 3.8904567 | 3.8904567 | 0.098353
0.044501 | -0.04969 | -0.007526 | : | 0.067127 | 69 | 69 | 1.6358942 | 5.2191116 | 8.7890363 | ... | 6.3211875 | 6.3211875 | 0.067127
0.026715 | 0.016853 | 0.026448 | : | 0.041197 | 70 | 70 | 0.2515272 | 1.1897065 | 1.427208 | ... | 8.2260552 | 8.2260552 | 0.041197
0.013438 | -0.113105 | -0.097907 | : | 0.150197 | 71 | 71 | 1.793793 | 0.3151978 | 8.8437243 | ... | 2.2139159 | 2.2139159 | 0.150197
-0.054329 | 0.04743 | 0.034648 | : | 0.080011 | 72 | 72 | 6.6204473 | 0.7439978 | 5.9841167 | ... | 4.0302348 | 4.0302348 | 0.080011
0.079985 | -0.018478 | -0.004788 | : | 0.082231 | 73 | 73 | -0.2822276 | 5.3964592 | 5.0740093 | ... | 6.3579879 | 6.3579879 | 0.082231
-0.003788 | 0.010191 | -0.000979 | : | 0.010917 | 74 | 74 | 6.1231534 | -1.7017998 | 4.121496 | ... | 4.7052868 | 4.7052868 | 0.010917
0.021529 | 0.095891 | 0.054366 | : | 0.112313 | 75 | 75 | -3.0777715 | 4.4448556 | 6.0307446 | ... | 7.3112809 | 7.3112809 | 0.112313
0.036468 | 0.016126 | -0.016184 | : | 0.043034 | 76 | 76 | -3.5354992 | 8.6293875 | 0.5281197 | ... | 4.6189066 | 4.6189066 | 0.043034
0.039533 | -0.041626 | 0.049001 | : | 0.075476 | 77 | 77 | 3.2297965 | 4.1005862 | 1.4124788 | ... | 4.9894317 | 4.9894317 | 0.075476
0.045532 | -0.079726 | 0.023286 | : | 0.094719 | 78 | 78 | 2.9598738 | 7.0908493 | 0.4501739 | ... | 4.726888 | 4.726888 | 0.094719
-0.011187 | 0.064318 | -0.017681 | : | 0.067636 | 79 | 79 | -6.6227792 | 5.8590355 | 7.8289074 | ... | 7.4669113 | 7.4669113 | 0.067636
-0.002763 | 0.061872 | -0.0538 | : | 0.082038 | 80 | 80 | -2.5912799 | 6.9345972 | 4.2718702 | ... | 4.6358056 | 4.6358056 | 0.082038
-0.021083 | -0.057604 | 0.0112 | : | 0.062355 | 81 | 81 | 5.8765249 | 1.318158 | 3.1212975 | ... | 5.027604 | 5.027604 | 0.062355
-0.003377 | -0.004261 | 0.052732 | : | 0.053012 | 82 | 82 | 8.8300121 | 2.7701485 | 0.5955978 | ... | 4.5745471 | 4.5745471 | 0.053012
0.060121 | 0.041913 | 0.058216 | : | 0.093597 | 83 | 83 | 0.9743201 | 0.3733143 | 5.691744 | ... | 2.1320458 | 2.1320458 | 0.093597
-0.017415 | 0.021044 | -0.011121 | : | 0.029493 | 84 | 84 | -2.2351047 | -1.2079021 | 5.2713472 | ... | 6.519087 | 6.519087 | 0.029493
0.078249 | 0.055997 | 0.081844 | : | 0.126321 | 85 | 85 | -1.0779032 | 5.5786526 | 7.9930547 | ... | 5.0361569 | 5.0361569 | 0.126321
0.027852 | -0.034229 | 0.007481 | : | 0.044758 | 86 | 86 | 0.2702843 | 2.5878554 | 3.9381663 | ... | 4.563288 | 4.563288 | 0.044758
-0.062683 | -0.002153 | 0.046908 | : | 0.078321 | 87 | 87 | 4.5558784 | -0.2714429 | 7.9634401 | ... | 2.1593142 | 2.1593142 | 0.078321
-0.025169 | 0.11566 | 0.02398 | : | 0.120771 | 88 | 88 | -3.363035 | 1.129528 | 8.5217067 | ... | 6.4105026 | 6.4105026 | 0.120771
0.028716 | -0.053641 | 0.008468 | : | 0.06143 | 89 | 89 | 2.4490905 | 4.9663935 | 5.7673645 | ... | 5.0013287 | 5.0013287 | 0.06143
0.023157 | 0.030065 | 0.032191 | : | 0.049764 | 90 | 90 | 3.4783853 | 6.3602963 | 3.4353841 | ... | 7.1771043 | 7.1771043 | 0.049764
-0.011609 | 0.084909 | -0.103887 | : | 0.134673 | 91 | 91 | -4.2790421 | 3.9547927 | 8.6730919 | ... | 8.2145541 | 8.2145541 | 0.134673
0.033935 | 0.042558 | 0.003133 | : | 0.054521 | 92 | 92 | -2.1072209 | 6.2896162 | 1.2075174 | ... | 4.5503374 | 4.5503374 | 0.054521
0.019545 | -0.053775 | 0.042818 | : | 0.071465 | 93 | 93 | 3.2095193 | 2.8016869 | 3.8920821 | ... | 4.0411938 | 4.0411938 | 0.071465
-0.006374 | -0.158652 | -0.086361 | : | 0.180746 | 94 | 94 | 1.5801189 | 9.4935748 | 1.3031861 | ... | 7.1524539 | 7.1524539 | 0.180746
-0.001164 | 0.05373 | -0.026465 | : | 0.059905 | 95 | 95 | -5.3983939 | 6.3706684 | 5.3535963 | ... | 8.3167058 | 8.3167058 | 0.059905
0.044223 | 0.077168 | 0.011118 | : | 0.089634 | 96 | 96 | -0.0145269 | -1.1731298 | 3.4178132 | ... | 4.5822923 | 4.5822923 | 0.089634
0.056161 | -0.083876 | 0.067899 | : | 0.121653 | 97 | 97 | 5.8395461 | 2.655479 | 0.591179 | ... | 3.9392133 | 3.9392133 | 0.121653
0.024367 | -0.022427 | 0.025874 | : | 0.042026 | 98 | 98 | 2.7394518 | 0.0932431 | 6.8542799 | ... | 0 | 0 | 0.042026
--------- | ------------- | ----------- | --- | ----------- | ----- | [7 empty] | -----------
Displacem | ent: Sum: 0 | .042026 V | ect | or: 2.0126 | 7 | [7 empty] | or: 2.0126
| V: 0 | .000000 -0. | 0 | 000 0.0000 | 0 | [7 empty] | 000 0.0000
--------- | ------------- | ----------- | --- | ----------- | ----- | [7 empty] | -----------

## Al45+Li10
0.021916 | 0.008547 | 0.020292 | : | 0.031067 | 1 | 1 | -0.0219158 | -0.0085474 | -0.0202921 | ... | 7.3913996 | 7.3913996 | 0.031067
0.049724 | -0.120621 | -0.039939 | : | 0.136444 | 2 | 2 | 3.4727006 | 5.3181958 | 0.0416715 | ... | 3.6801067 | 3.6801067 | 0.136444
0.021826 | -0.032707 | -0.003015 | : | 0.039436 | 3 | 3 | 5.5095976 | 0.0714112 | 4.5641469 | ... | 3.6037271 | 3.6037271 | 0.039436
0.003049 | 0.082981 | 0.175311 | : | 0.193982 | 4 | 4 | -2.056331 | 5.1089458 | 4.4411161 | ... | 7.3830812 | 7.3830812 | 0.193982
0.056846 | 0.185724 | -0.079123 | : | 0.209727 | 5 | 5 | 1.6761327 | 2.4341391 | 5.9302943 | ... | 2.766564 | 2.766564 | 0.209727
-0.035234 | 0.023859 | 0.010803 | : | 0.043902 | 6 | 6 | -0.9524182 | 4.4425693 | 0.0101032 | ... | 4.500177 | 4.500177 | 0.043902
0.028176 | -0.009907 | 0.000712 | : | 0.029876 | 7 | 7 | -0.3041969 | 7.7886409 | 1.2910601 | ... | 7.9502792 | 7.9502792 | 0.029876
0.013777 | 0.067751 | -0.001988 | : | 0.069166 | 8 | 8 | 4.5299947 | 4.4373817 | 4.5840266 | ... | 5.24245 | 5.24245 | 0.069166
-0.291467 | -0.394263 | 0.068422 | : | 0.495053 | 9 | 9 | 4.0456289 | -2.1538399 | 7.8173647 | ... | 2.7365346 | 2.7365346 | 0.495053
0.045712 | 0.025011 | 0.010373 | : | 0.053129 | 10 | 10 | -1.1113417 | 0.7004874 | 4.5851471 | ... | 4.5475323 | 4.5475323 | 0.053129
-0.029572 | -0.038645 | -0.028324 | : | 0.056304 | 11 | 11 | 5.2971598 | 7.8469872 | 3.356444 | ... | 7.9458707 | 7.9458707 | 0.056304
0.224287 | 0.366421 | -0.101728 | : | 0.441494 | 12 | 12 | 4.2857891 | 0.3647258 | 0.0825547 | ... | 5.7902914 | 5.7902914 | 0.441494
0.008061 | -0.000968 | -0.051353 | : | 0.05199 | 13 | 13 | 1.1806899 | 5.7346298 | 0.8182405 | ... | 6.0267291 | 6.0267291 | 0.05199
0.016273 | 0.101235 | 0.050033 | : | 0.11409 | 14 | 14 | 3.6070934 | 3.9803058 | 6.8931948 | ... | 3.9953646 | 3.9953646 | 0.11409
-0.00996 | 0.021422 | -0.02682 | : | 0.035741 | 15 | 15 | -0.691117 | 3.2023214 | 5.3815302 | ... | 4.8937282 | 4.8937282 | 0.035741
-0.008202 | -0.166469 | 0.097031 | : | 0.192858 | 16 | 16 | 5.6633228 | -0.9278635 | 6.6888896 | ... | 3.0805683 | 3.0805683 | 0.192858
0.032228 | -0.013323 | -0.001261 | : | 0.034896 | 17 | 17 | 7.832869 | -0.4840596 | 3.797238 | ... | 5.9700262 | 5.9700262 | 0.034896
-0.130122 | 0.405127 | 0.510464 | : | 0.664555 | 18 | 18 | -2.0683841 | 5.9358903 | 6.3402941 | ... | 4.5960493 | 4.5960493 | 0.664555
-0.045804 | 0.019502 | -0.002459 | : | 0.049843 | 19 | 19 | 6.2340219 | -3.1714848 | 8.3847063 | ... | 4.9860125 | 4.9860125 | 0.049843
-0.100092 | 0.058435 | -0.037917 | : | 0.121945 | 20 | 20 | -0.067889 | 1.107658 | 6.988954 | ... | 3.0098506 | 3.0098506 | 0.121945
0.001586 | 0.012043 | 0.016294 | : | 0.020324 | 21 | 21 | -1.1210215 | -0.3004664 | 2.2175579 | ... | 7.9620863 | 7.9620863 | 0.020324
0.151845 | -0.50129 | -0.151368 | : | 0.545216 | 22 | 22 | 1.1633356 | -1.439255 | 8.5615599 | ... | 2.7621365 | 2.7621365 | 0.545216
-0.027158 | 0.006969 | -0.059107 | : | 0.06542 | 23 | 23 | 4.4606731 | -0.2727421 | 2.3949698 | ... | 4.8205595 | 4.8205595 | 0.06542
0.012038 | 0.031836 | -0.031331 | : | 0.046261 | 24 | 24 | -4.3917358 | 5.6907603 | 3.908995 | ... | 7.5432457 | 7.5432457 | 0.046261
-0.058469 | 0.001551 | 0.031769 | : | 0.06656 | 25 | 25 | -0.8753778 | 5.478799 | 2.3508053 | ... | 7.9376151 | 7.9376151 | 0.06656
0.074602 | 0.101963 | -0.051329 | : | 0.136369 | 26 | 26 | 4.0973584 | 1.9103426 | 5.3780953 | ... | 2.7290446 | 2.7290446 | 0.136369
-0.007038 | 0.00548 | -0.044567 | : | 0.045451 | 27 | 27 | 4.6273712 | 5.4965718 | 2.271569 | ... | 4.8671006 | 4.8671006 | 0.045451
0.134117 | 0.045519 | -0.02109 | : | 0.143193 | 28 | 28 | -1.8699825 | 9.7746088 | 0.8168805 | ... | 7.7570033 | 7.7570033 | 0.143193
0.168993 | -0.146069 | 0.260473 | : | 0.343134 | 29 | 29 | 2.0189736 | -3.2354807 | 8.0653843 | ... | 3.5905314 | 3.5905314 | 0.343134
-0.028965 | 0.029964 | 0.027544 | : | 0.049955 | 30 | 30 | 5.3126014 | 7.7663984 | -0.0249446 | ... | 3.5357185 | 3.5357185 | 0.049955
-0.012816 | 0.027377 | -0.021509 | : | 0.0371 | 31 | 31 | 1.7740283 | 2.5714101 | 0.0223751 | ... | 5.75742 | 5.75742 | 0.0371
-0.008465 | -0.0823 | -0.073956 | : | 0.11097 | 32 | 32 | 3.778676 | -2.477783 | 4.6342212 | ... | 3.5579492 | 3.5579492 | 0.11097
0.01443 | 0.026177 | 0.019638 | : | 0.035765 | 33 | 33 | -3.8289238 | 2.5669621 | 4.5959224 | ... | 5.6900251 | 5.6900251 | 0.035765
0.004606 | -0.008218 | 0.032502 | : | 0.03384 | 34 | 34 | 7.3542466 | 0.7019023 | 1.0596002 | ... | 5.7299543 | 5.7299543 | 0.03384
-0.100836 | -0.025787 | -0.075533 | : | 0.128601 | 35 | 35 | 0.1227703 | -1.8849642 | 5.7814636 | ... | 3.4673433 | 3.4673433 | 0.128601
-0.026529 | -0.017466 | -0.00693 | : | 0.032509 | 36 | 36 | 7.5341559 | -3.183841 | 5.6719928 | ... | 5.9098286 | 5.9098286 | 0.032509
-0.012417 | 0.055587 | 0.002944 | : | 0.057033 | 37 | 37 | -2.0080697 | 3.2174805 | 8.0689507 | ... | 5.8283869 | 5.8283869 | 0.057033
0.00032 | 0.007201 | -0.034512 | : | 0.035256 | 38 | 38 | 1.6946752 | 4.5353944 | 3.5052735 | ... | 5.6991469 | 5.6991469 | 0.035256
0.041005 | 0.043326 | 0.016364 | : | 0.061857 | 39 | 39 | -5.6829281 | 1.8948332 | 8.0682259 | ... | 3.4410986 | 3.4410986 | 0.061857
0.01035 | -0.032332 | 0.037617 | : | 0.050671 | 40 | 40 | 7.2494897 | 4.5886832 | 1.0689137 | ... | 3.5375501 | 3.5375501 | 0.050671
-0.023472 | 0.021982 | -0.084789 | : | 0.090683 | 41 | 41 | 1.8174797 | 0.6579468 | 3.5411228 | ... | 3.5279946 | 3.5279946 | 0.090683
0.009647 | -0.021248 | -0.011096 | : | 0.025839 | 42 | 42 | 2.4861359 | 7.8147861 | 2.3210426 | ... | 6.523486 | 6.523486 | 0.025839
0.015387 | 0.016933 | 0.009495 | : | 0.024772 | 43 | 43 | -4.8565217 | 5.1721697 | 6.9142785 | ... | 6.2146577 | 6.2146577 | 0.024772
-0.020809 | -0.012386 | -0.004534 | : | 0.024637 | 44 | 44 | 0.7332394 | 5.2236648 | 6.9015271 | ... | 5.531383 | 5.531383 | 0.024637
-0.049001 | 0.013503 | -0.012241 | : | 0.052281 | 45 | 45 | -2.7609932 | 0.0002012 | 6.9075008 | ... | 5.5195613 | 5.5195613 | 0.052281
0.000304 | 0.016643 | 0.021703 | : | 0.027352 | 46 | 46 | -1.0269445 | 2.5793206 | 2.28651 | ... | 6.429953 | 6.429953 | 0.027352
0.008782 | 0.012245 | 0.007044 | : | 0.016634 | 47 | 47 | 4.5181419 | 2.6058946 | 2.2743882 | ... | 5.5654245 | 5.5654245 | 0.016634
-0.005502 | 0.019236 | -0.050005 | : | 0.053859 | 48 | 48 | -3.0522791 | 7.7521262 | 2.3867322 | ... | 10.4132424 | 10.4132424 | 0.053859
0.020366 | -0.015086 | -0.016372 | : | 0.030173 | 49 | 49 | 4.242537 | 8.9414107 | 2.1303974 | ... | 8.1927306 | 8.1927306 | 0.030173
-0.068202 | 0.093361 | -0.006997 | : | 0.11583 | 50 | 50 | 0.2099097 | -3.5467684 | 7.7021621 | ... | 4.5029207 | 4.5029207 | 0.11583
-0.032215 | -0.014238 | 0.020442 | : | 0.040723 | 51 | 51 | 5.2072968 | -3.063894 | 6.6335654 | ... | 3.9906887 | 3.9906887 | 0.040723
-0.045028 | 0.026612 | -0.013229 | : | 0.053951 | 52 | 52 | -1.8364248 | 1.6894218 | 6.0834431 | ... | 4.9359944 | 4.9359944 | 0.053951
-0.003479 | -0.003414 | -0.008195 | : | 0.009536 | 53 | 53 | 0.7321425 | 6.6641664 | 2.514063 | ... | 8.164904 | 8.164904 | 0.009536
0.016305 | 0.024219 | -0.010405 | : | 0.030995 | 54 | 54 | 5.3291278 | 3.5009499 | 6.0521974 | ... | 4.363894 | 4.363894 | 0.030995
-0.015374 | -0.01235 | -0.01769 | : | 0.026492 | 55 | 55 | 0.3274327 | 3.162243 | 7.10064 | ... | 3.9338554 | 3.9338554 | 0.026492
-0.038751 | -0.001825 | -0.009764 | : | 0.040004 | 56 | 56 | -3.6997839 | -1.6868012 | 7.7300703 | ... | 5.0186185 | 5.0186185 | 0.040004
-0.020909 | 0.015186 | -0.007952 | : | 0.027038 | 57 | 57 | 0.2393498 | 4.0680424 | 1.4888116 | ... | 7.2547907 | 7.2547907 | 0.027038
0.010362 | 0.081188 | -0.006896 | : | 0.082137 | 58 | 58 | 3.1317315 | 2.0174581 | 7.0723618 | ... | 1.9851724 | 1.9851724 | 0.082137
0.006179 | 0.027354 | -0.011296 | : | 0.030232 | 59 | 59 | 5.7578464 | 4.0840079 | 3.11884 | ... | 6.2684063 | 6.2684063 | 0.030232
-0.003418 | 0.011727 | -0.053651 | : | 0.055024 | 60 | 60 | -1.2890914 | 8.8938 | 2.5774008 | ... | 4.6320581 | 4.6320581 | 0.055024
0.014025 | -0.003932 | 0.024825 | : | 0.028782 | 61 | 61 | -2.2857473 | 1.1126299 | 3.1107429 | ... | 7.2548551 | 7.2548551 | 0.028782
-0.032775 | -0.168881 | -0.15208 | : | 0.229615 | 62 | 62 | 2.3778226 | -1.8580053 | 6.8235721 | ... | 1.9723853 | 1.9723853 | 0.229615
0.028094 | 0.009639 | -0.029905 | : | 0.042149 | 63 | 63 | 3.2617278 | 1.1152782 | 1.4852254 | ... | 6.3717506 | 6.3717506 | 0.042149
-0.009003 | 0.008505 | -0.04017 | : | 0.042036 | 64 | 64 | 6.2930801 | 6.6730439 | 2.1363122 | ... | 4.6455369 | 4.6455369 | 0.042036
0.028326 | 0.018971 | 0.085945 | : | 0.09246 | 65 | 65 | -2.3532505 | 3.9805806 | 3.0832121 | ... | 8.152002 | 8.152002 | 0.09246
-0.007394 | -0.006651 | -0.136917 | : | 0.137278 | 66 | 66 | 3.7041015 | -0.0844241 | 5.1421067 | ... | 1.995133 | 1.995133 | 0.137278
-0.083753 | 0.03453 | -0.028544 | : | 0.094982 | 67 | 67 | -0.9524167 | -0.704499 | 7.7623508 | ... | 3.890446 | 3.890446 | 0.094982
0.030517 | -0.039896 | -0.02812 | : | 0.057565 | 68 | 68 | 1.6171142 | 5.1376087 | 8.7783998 | ... | 6.3135767 | 6.3135767 | 0.057565
0.014389 | 0.014885 | 0.020187 | : | 0.028916 | 69 | 69 | 0.2572539 | 1.1774907 | 1.4270826 | ... | 8.1906809 | 8.1906809 | 0.028916
-0.004571 | -0.117554 | 0.068477 | : | 0.136121 | 70 | 70 | 1.7950046 | 0.28039 | 8.6632915 | ... | 2.0270762 | 2.0270762 | 0.136121
-0.04349 | 0.00857 | 0.01739 | : | 0.047616 | 71 | 71 | 6.5668005 | 0.7331604 | 5.9857603 | ... | 3.969685 | 3.969685 | 0.047616
0.073056 | 0.003596 | -0.039071 | : | 0.082925 | 72 | 72 | -0.2958272 | 5.3212497 | 5.082776 | ... | 6.3330293 | 6.3330293 | 0.082925
0.013498 | -0.039849 | 0.003284 | : | 0.042201 | 73 | 73 | 6.0751708 | -1.6766607 | 4.1131613 | ... | 4.6684136 | 4.6684136 | 0.042201
0.030864 | 0.077115 | 0.092091 | : | 0.124016 | 74 | 74 | -3.0899733 | 4.4221926 | 5.9709771 | ... | 7.3439535 | 7.3439535 | 0.124016
0.006836 | -0.001059 | -0.040862 | : | 0.041444 | 75 | 75 | -3.516077 | 8.5997798 | 0.5245406 | ... | 4.5574136 | 4.5574136 | 0.041444
-0.028052 | -0.032052 | 0.019214 | : | 0.046727 | 76 | 76 | 3.2648916 | 4.047658 | 1.4239092 | ... | 4.9523351 | 4.9523351 | 0.046727
0.040048 | -0.052066 | 0.006926 | : | 0.066051 | 77 | 77 | 2.9251316 | 7.0048556 | 0.4394927 | ... | 4.6989621 | 4.6989621 | 0.066051
-0.01047 | -0.003018 | -0.007004 | : | 0.012953 | 78 | 78 | -6.6126903 | 5.8819156 | 7.7914838 | ... | 7.3827473 | 7.3827473 | 0.012953
-0.015289 | 0.020427 | -0.095758 | : | 0.099099 | 79 | 79 | -2.5910336 | 6.9235751 | 4.2855346 | ... | 4.5847859 | 4.5847859 | 0.099099
-0.006511 | 0.033716 | 0.043377 | : | 0.055324 | 80 | 80 | 5.8235184 | 1.1869572 | 3.0763647 | ... | 5.0184456 | 5.0184456 | 0.055324
-0.002189 | -0.022773 | 0.065891 | : | 0.06975 | 81 | 81 | 8.7709005 | 2.7375907 | 0.5658432 | ... | 4.5126649 | 4.5126649 | 0.06975
-0.136386 | -0.018206 | -0.079212 | : | 0.158767 | 82 | 82 | 1.1596772 | 0.406292 | 5.8190628 | ... | 1.9527823 | 1.9527823 | 0.158767
-0.026085 | -0.023598 | -0.004814 | : | 0.035503 | 83 | 83 | -2.2139211 | -1.1667111 | 5.2634389 | ... | 6.4733506 | 6.4733506 | 0.035503
0.067466 | 0.015078 | 0.08885 | : | 0.112576 | 84 | 84 | -1.0863022 | 5.5566079 | 7.9560376 | ... | 4.9783238 | 4.9783238 | 0.112576
0.022025 | 0.009601 | -0.010228 | : | 0.026113 | 85 | 85 | 0.2631117 | 2.5118607 | 3.9413581 | ... | 4.5671837 | 4.5671837 | 0.026113
0.053686 | -0.041154 | 0.062836 | : | 0.092327 | 86 | 86 | 4.4101631 | -0.2751722 | 7.9342699 | ... | 1.9851498 | 1.9851498 | 0.092327
-0.021843 | 0.032457 | -0.007889 | : | 0.039911 | 87 | 87 | -3.3581386 | 1.1852592 | 8.5397847 | ... | 6.430778 | 6.430778 | 0.039911
-0.00721 | -0.037904 | -0.014357 | : | 0.041168 | 88 | 88 | 2.4509064 | 4.888775 | 5.7634542 | ... | 4.9524944 | 4.9524944 | 0.041168
0.013009 | -0.001964 | 0.005847 | : | 0.014397 | 89 | 89 | 3.4455359 | 6.3255257 | 3.4323537 | ... | 7.1757246 | 7.1757246 | 0.014397
0.02512 | 0.008468 | -0.039526 | : | 0.047592 | 90 | 90 | -4.3119955 | 3.9883634 | 8.5858442 | ... | 8.2560036 | 8.2560036 | 0.047592
-0.005962 | -0.006909 | -0.027012 | : | 0.028512 | 91 | 91 | -2.078072 | 6.3000942 | 1.2154713 | ... | 4.5163658 | 4.5163658 | 0.028512
-0.019452 | -0.002241 | -0.001607 | : | 0.019647 | 92 | 92 | 3.2188699 | 2.7066233 | 3.9193019 | ... | 3.9955318 | 3.9955318 | 0.019647
0.032267 | -0.041179 | 0.013403 | : | 0.054005 | 93 | 93 | 1.5007549 | 9.304693 | 1.1682884 | ... | 7.1849805 | 7.1849805 | 0.054005
-0.012626 | -0.003418 | -0.009351 | : | 0.016079 | 94 | 94 | -5.3827683 | 6.3847915 | 5.3105809 | ... | 8.2610476 | 8.2610476 | 0.016079
-0.010461 | 0.008678 | -0.029309 | : | 0.032307 | 95 | 95 | 0.0412133 | -1.1099362 | 3.4572758 | ... | 4.5365749 | 4.5365749 | 0.032307
0.040955 | -0.069891 | 0.049014 | : | 0.094681 | 96 | 96 | 5.8134756 | 2.6017878 | 0.5961556 | ... | 3.9387418 | 3.9387418 | 0.094681
-0.014451 | -0.040324 | -0.022824 | : | 0.048536 | 97 | 97 | 2.758021 | 0.0762041 | 6.8913024 | ... | 0 | 0 | 0.048536
--------- | ------------- | ----------- | --- | ----------- | ----- | [7 empty] | -----------
Displacem | ent: Sum: 0 | .048536 V | ect | or: 1.3693 | 88 | [7 empty] | or: 1.3693
| V: 0 | .000000 -0. | 0 | 000 0.0000 | 0 | [7 empty] | 000 0.0000
--------- | ------------- | ----------- | --- | ----------- | ----- | [7 empty] | -----------

## Mg39+Li0
-0.005977 | -0.021642 | 0.057237 | : | 0.061484 | 1 | 1 | 0.0059766 | 0.0216424 | -0.0572374 | ... | 4.5278266 | 4.5278266 | 0.061484
0.020999 | -0.019301 | -0.00312 | : | 0.028692 | 2 | 2 | 3.4791981 | 5.222979 | -0.0195077 | ... | 6.9195017 | 6.9195017 | 0.028692
0.021573 | -0.010817 | 0.004388 | : | 0.024529 | 3 | 3 | 5.5394646 | -0.0162921 | 4.6213215 | ... | 3.6334846 | 3.6334846 | 0.024529
0.004521 | 0.000421 | -0.010033 | : | 0.011013 | 4 | 4 | -2.0327469 | 5.1676969 | 4.5740755 | ... | 5.0881273 | 5.0881273 | 0.011013
0.058981 | 0.210681 | 0.250401 | : | 0.332515 | 5 | 5 | 1.7119119 | 2.3512016 | 5.6118957 | ... | 3.002536 | 3.002536 | 0.332515
-0.041474 | -0.016601 | 0.0137 | : | 0.046727 | 6 | 6 | -0.9589431 | 4.5013037 | -0.0473638 | ... | 6.8579288 | 6.8579288 | 0.046727
0.012649 | -0.093366 | -0.060896 | : | 0.112186 | 7 | 7 | -0.3025963 | 7.8860355 | 1.2748551 | ... | 3.9816328 | 3.9816328 | 0.112186
-0.033525 | -0.018979 | -0.016079 | : | 0.041745 | 8 | 8 | 4.5941454 | 4.4765738 | 4.6081254 | ... | 5.3855542 | 5.3855542 | 0.041745
-0.010152 | -0.010552 | 0.005951 | : | 0.015806 | 9 | 9 | 3.8329116 | -2.6411084 | 7.969842 | ... | 5.0130261 | 5.0130261 | 0.015806
-0.267762 | -0.064163 | 0.102789 | : | 0.293903 | 10 | 10 | -0.7600464 | 0.7475773 | 4.4949171 | ... | 2.9133751 | 2.9133751 | 0.293903
0.106723 | 0.04243 | 0.016606 | : | 0.116043 | 11 | 11 | 5.1553927 | 7.740374 | 3.2882214 | ... | 4.5951259 | 4.5951259 | 0.116043
0.077945 | 0.006903 | -0.007277 | : | 0.078587 | 12 | 12 | 4.4226701 | 0.7120716 | 0.0183129 | ... | 4.7854855 | 4.7854855 | 0.078587
0.017047 | -0.036071 | -0.009894 | : | 0.041105 | 13 | 13 | 1.1577444 | 5.7773533 | 0.7303654 | ... | 6.8568482 | 6.8568482 | 0.041105
0.028623 | 0.017401 | 0.053173 | : | 0.062844 | 14 | 14 | 3.6341763 | 3.9934912 | 6.9063201 | ... | 8.9853956 | 8.9853956 | 0.062844
-0.036125 | 0.02087 | 0.030388 | : | 0.051614 | 15 | 15 | -0.6294132 | 3.1601696 | 5.3067217 | ... | 4.4199547 | 4.4199547 | 0.051614
-0.033466 | 0.00137 | -0.002314 | : | 0.033574 | 16 | 16 | 5.7403335 | -1.1890605 | 6.874649 | ... | 4.8415092 | 4.8415092 | 0.033574
-0.052807 | -0.037254 | 0.011676 | : | 0.065672 | 17 | 17 | 7.9392507 | -0.5274593 | 3.8709337 | ... | 5.1254843 | 5.1254843 | 0.065672
0.000777 | 0.007685 | -0.020385 | : | 0.021799 | 18 | 18 | -2.1589895 | 6.2905503 | 6.8146865 | ... | 4.8659635 | 4.8659635 | 0.021799
-0.028577 | 0.014739 | -0.023026 | : | 0.039548 | 19 | 19 | 6.2877677 | -3.2855562 | 8.5240054 | ... | 8.6777844 | 8.6777844 | 0.039548
0.000228 | 0.001134 | 0.002841 | : | 0.003068 | 20 | 20 | -0.1134431 | 1.0967797 | 6.9629137 | ... | 3.8190783 | 3.8190783 | 0.003068
-0.081096 | -0.023523 | 0.007609 | : | 0.084781 | 21 | 21 | -1.0169545 | -0.2855613 | 2.2289088 | ... | 3.4765565 | 3.4765565 | 0.084781
-0.000193 | 0.003537 | 0.001561 | : | 0.00387 | 22 | 22 | 1.3901505 | -2.0430115 | 8.4739778 | ... | 4.8578191 | 4.8578191 | 0.00387
0.111546 | -0.084263 | -0.048037 | : | 0.147819 | 23 | 23 | 4.3355983 | -0.2214656 | 2.4333794 | ... | 2.8585202 | 2.8585202 | 0.147819
-0.016541 | -0.017107 | 0.019069 | : | 0.030494 | 24 | 24 | -4.3424367 | 5.7331013 | 3.778164 | ... | 5.0010111 | 5.0010111 | 0.030494
0.023615 | -0.021806 | -0.001081 | : | 0.032161 | 25 | 25 | -0.95379 | 5.4990091 | 2.3286053 | ... | 6.606981 | 6.606981 | 0.032161
0.050837 | 0.017196 | 0.062509 | : | 0.082386 | 26 | 26 | 4.1528585 | 1.9325017 | 5.3000425 | ... | 3.3048879 | 3.3048879 | 0.082386
0.007446 | -0.009475 | 0.016948 | : | 0.020795 | 27 | 27 | 4.6066442 | 5.4917717 | 2.2007914 | ... | 6.5221118 | 6.5221118 | 0.020795
0.074514 | -0.128552 | -0.132174 | : | 0.198866 | 28 | 28 | 2.2562377 | -0.4193245 | 0.8989834 | ... | 3.146135 | 3.146135 | 0.198866
0.017337 | 0.736493 | -0.32056 | : | 0.803419 | 29 | 29 | 1.7407795 | 1.8499286 | 2.574838 | ... | 2.5058845 | 2.5058845 | 0.803419
0.017771 | -0.027698 | 0.008243 | : | 0.033925 | 30 | 30 | 5.2325253 | 7.833214 | -0.0421844 | ... | 8.7013084 | 8.7013084 | 0.033925
0.00944 | -0.056074 | 0.12195 | : | 0.134555 | 31 | 31 | 1.740659 | 2.6579124 | -0.1332639 | ... | 5.0390745 | 5.0390745 | 0.134555
-0.0496 | 0.052556 | -0.044863 | : | 0.085058 | 32 | 32 | 3.8605388 | -2.6815037 | 4.6818864 | ... | 3.2072527 | 3.2072527 | 0.085058
-0.011124 | -0.006324 | 0.011309 | : | 0.017077 | 33 | 33 | -3.7672003 | 2.5726027 | 4.564047 | ... | 6.3787603 | 6.3787603 | 0.017077
0.015817 | -0.029806 | 0.002085 | : | 0.033807 | 34 | 34 | 7.3386339 | 0.6901752 | 1.149054 | ... | 6.1605992 | 6.1605992 | 0.033807
0.030451 | 0.038008 | -0.003283 | : | 0.048812 | 35 | 35 | 0.0454782 | -2.0150373 | 5.7524059 | ... | 3.16392 | 3.16392 | 0.048812
0.002898 | -0.009687 | 0.006918 | : | 0.012251 | 36 | 36 | 3.4619843 | 7.1123557 | 5.6931394 | ... | 6.6310582 | 6.6310582 | 0.012251
0.006106 | -0.011226 | -0.005102 | : | 0.01376 | 37 | 37 | -1.9664022 | 3.2176846 | 8.0588393 | ... | 8.1222162 | 8.1222162 | 0.01376
-0.006921 | -0.067414 | -0.005508 | : | 0.067991 | 38 | 38 | 1.7137055 | 4.5836132 | 3.457451 | ... | 4.807173 | 4.807173 | 0.067991
-0.009085 | -0.027279 | -0.00325 | : | 0.028935 | 39 | 39 | -5.5626528 | 1.9060804 | 8.0531768 | ... | 8.7864245 | 8.7864245 | 0.028935
-0.006307 | -0.006223 | -0.011107 | : | 0.014208 | 40 | 40 | 7.2495135 | 4.542612 | 1.1358074 | ... | 7.6586276 | 7.6586276 | 0.014208
0.026411 | -0.058706 | -0.00064 | : | 0.064377 | 41 | 41 | 2.459673 | 7.8464424 | 2.2600329 | ... | 5.4300366 | 5.4300366 | 0.064377
0.014479 | 0.012593 | -0.002431 | : | 0.019342 | 42 | 42 | -4.8069161 | 5.1377447 | 6.859808 | ... | 6.4408406 | 6.4408406 | 0.019342
-0.015457 | 0.02492 | 0.000742 | : | 0.029334 | 43 | 43 | 0.7677503 | 5.1296429 | 6.8761551 | ... | 6.5488438 | 6.5488438 | 0.029334
-0.019122 | -0.034531 | 0.063714 | : | 0.07495 | 44 | 44 | -2.728782 | -0.0145835 | 6.8358111 | ... | 5.4704682 | 5.4704682 | 0.07495
-0.013179 | -0.019649 | 0.026484 | : | 0.035513 | 45 | 45 | -1.0009341 | 2.603708 | 2.2555376 | ... | 4.4336338 | 4.4336338 | 0.035513
-0.012094 | -0.005607 | -0.050237 | : | 0.051976 | 46 | 46 | 2.8089205 | -0.0392818 | 6.9692821 | ... | 3.0703798 | 3.0703798 | 0.051976
0.032636 | -0.021982 | -0.005254 | : | 0.039698 | 47 | 47 | 4.4979819 | 2.6102666 | 2.3067951 | ... | 4.1465077 | 4.1465077 | 0.039698
0.015268 | -0.034434 | 0.001941 | : | 0.037717 | 48 | 48 | -3.0739137 | 7.8179452 | 2.2379327 | ... | 3.0867239 | 3.0867239 | 0.037717
0.004956 | -0.021377 | 0.006198 | : | 0.022803 | 49 | 49 | 4.2402214 | 8.9419889 | 2.0595605 | ... | 6.7617601 | 6.7617601 | 0.022803
0.010134 | -0.003028 | 0.012773 | : | 0.016584 | 50 | 50 | 0.2070573 | -3.5431233 | 7.7506828 | ... | 5.3157259 | 5.3157259 | 0.016584
-0.000974 | 0.012013 | -0.006384 | : | 0.013639 | 51 | 51 | 5.2338563 | -3.1873092 | 6.7628298 | ... | 5.2203121 | 5.2203121 | 0.013639
-0.028696 | 0.000901 | 0.038044 | : | 0.047662 | 52 | 52 | -1.8045229 | 1.663692 | 6.0232121 | ... | 4.6461166 | 4.6461166 | 0.047662
0.027924 | -0.048733 | -0.019312 | : | 0.059394 | 53 | 53 | 0.6990673 | 6.7035945 | 2.4723402 | ... | 4.7411245 | 4.7411245 | 0.059394
-0.004283 | 0.012301 | 0.008369 | : | 0.015482 | 54 | 54 | 5.380745 | 3.4440737 | 6.0662647 | ... | 8.7134722 | 8.7134722 | 0.015482
-0.013272 | 0.00399 | 0.034066 | : | 0.036778 | 55 | 55 | 0.3740423 | 3.0815294 | 7.0475777 | ... | 4.7254541 | 4.7254541 | 0.036778
-0.015812 | -0.035976 | 0.024921 | : | 0.046533 | 56 | 56 | -3.6467773 | -1.7268455 | 7.7128728 | ... | 6.8871701 | 6.8871701 | 0.046533
0.010167 | -0.05666 | -0.001706 | : | 0.057591 | 57 | 57 | 0.2071357 | 4.1376091 | 1.4480318 | ... | 5.3266776 | 5.3266776 | 0.057591
-0.001172 | 0.014908 | 0.005102 | : | 0.015801 | 58 | 58 | 3.1908826 | 2.0066319 | 7.0936652 | ... | 3.9683927 | 3.9683927 | 0.015801
0.007005 | -0.035903 | 0.013482 | : | 0.038985 | 59 | 59 | 5.7609045 | 4.1097837 | 3.1124164 | ... | 5.8063271 | 5.8063271 | 0.038985
0.015104 | -0.064592 | -0.097735 | : | 0.11812 | 60 | 60 | 2.7757709 | -1.4205416 | 2.6127389 | ... | 2.0449978 | 2.0449978 | 0.11812
-0.026256 | -0.018641 | 0.029614 | : | 0.043748 | 61 | 61 | -2.2192717 | 1.1058102 | 3.0881023 | ... | 4.4720537 | 4.4720537 | 0.043748
-0.006702 | -0.004002 | -0.000897 | : | 0.007858 | 62 | 62 | 2.4106446 | -2.1073156 | 6.7402192 | ... | 3.3600908 | 3.3600908 | 0.007858
0.065655 | -0.070903 | 0.009798 | : | 0.097128 | 63 | 63 | 3.2276704 | 1.1735907 | 1.4673857 | ... | 3.1588129 | 3.1588129 | 0.097128
0.006759 | -0.052912 | -0.021018 | : | 0.057334 | 64 | 64 | 6.2636016 | 6.7146145 | 2.1090961 | ... | 4.8032803 | 4.8032803 | 0.057334
0.010701 | -0.027935 | 0.012934 | : | 0.032591 | 65 | 65 | -2.3184275 | 4.0156447 | 3.1080552 | ... | 6.0641505 | 6.0641505 | 0.032591
0.0166 | 0.028516 | -0.000465 | : | 0.033 | 66 | 66 | 3.7166855 | -0.1844444 | 5.0579753 | ... | 2.0396026 | 2.0396026 | 0.033
-0.027477 | -0.035205 | 0.052644 | : | 0.069035 | 67 | 67 | -0.9400849 | -0.7145336 | 7.7108276 | ... | 4.7218124 | 4.7218124 | 0.069035
0.003081 | 0.002989 | 0.01086 | : | 0.011678 | 68 | 68 | 1.6988824 | 5.0151513 | 8.7358844 | ... | 8.5394523 | 8.5394523 | 0.011678
-0.012 | -0.124335 | 0.177014 | : | 0.216649 | 69 | 69 | 0.2915001 | 1.3047433 | 1.2660391 | ... | 3.5490108 | 3.5490108 | 0.216649
0.004521 | -0.006606 | -0.022526 | : | 0.023906 | 70 | 70 | 1.855846 | 0.0727567 | 8.8031064 | ... | 7.852289 | 7.852289 | 0.023906
-0.004829 | -0.008545 | 0.014006 | : | 0.017103 | 71 | 71 | 6.5660439 | 0.6685065 | 6.060612 | ... | 6.8366294 | 6.8366294 | 0.017103
-0.005694 | 0.015688 | 0.001039 | : | 0.016722 | 72 | 72 | -0.1916828 | 5.2752985 | 5.0060105 | ... | 5.4125839 | 5.4125839 | 0.016722
0.007841 | -0.011441 | -0.033317 | : | 0.036089 | 73 | 73 | 6.1115385 | -1.7740558 | 4.2354335 | ... | 4.4511017 | 4.4511017 | 0.036089
-0.016867 | 0.008994 | -0.01959 | : | 0.027371 | 74 | 74 | -3.0012677 | 4.4523244 | 6.0348917 | ... | 6.1939819 | 6.1939819 | 0.027371
0.038247 | -0.038389 | -0.034872 | : | 0.064441 | 75 | 75 | -3.5658737 | 8.6729543 | 0.4017904 | ... | 4.1165063 | 4.1165063 | 0.064441
0.041025 | -0.031839 | 0.002243 | : | 0.051979 | 76 | 76 | 3.1899393 | 4.0353796 | 1.4322444 | ... | 5.1014041 | 5.1014041 | 0.051979
0.016065 | -0.030387 | 0.009783 | : | 0.035737 | 77 | 77 | 2.9257906 | 6.9924525 | 0.3911828 | ... | 8.1005258 | 8.1005258 | 0.035737
0.035945 | -0.007524 | 0.067634 | : | 0.076961 | 78 | 78 | -6.6026846 | 5.8468805 | 7.6318193 | ... | 7.2618778 | 7.2618778 | 0.076961
0.009639 | -0.008743 | 0.009739 | : | 0.016254 | 79 | 79 | -2.599304 | 6.9411994 | 4.1030895 | ... | 3.3114448 | 3.3114448 | 0.016254
0.025947 | -0.042572 | -0.008619 | : | 0.050596 | 80 | 80 | 5.8043239 | 1.2156009 | 3.1772135 | ... | 4.1778505 | 4.1778505 | 0.050596
0.017948 | -0.01148 | 0.01679 | : | 0.027126 | 81 | 81 | 8.7337902 | 2.7000461 | 0.6629724 | ... | 6.1999181 | 6.1999181 | 0.027126
-0.022662 | 0.019177 | 0.013151 | : | 0.032469 | 82 | 82 | 1.0912499 | 0.3068185 | 5.7545794 | ... | 1.998972 | 1.998972 | 0.032469
-0.000812 | 0.039304 | 0.029556 | : | 0.049183 | 83 | 83 | -2.1878052 | -1.2812974 | 5.2439707 | ... | 4.4607225 | 4.4607225 | 0.049183
0.00585 | 0.009015 | 0.006048 | : | 0.012332 | 84 | 84 | -0.9737034 | 5.5008844 | 8.0051265 | ... | 6.3324797 | 6.3324797 | 0.012332
-0.053898 | 0.032391 | 0.073432 | : | 0.096677 | 85 | 85 | 0.3633945 | 2.4556108 | 3.8498879 | ... | 3.0894714 | 3.0894714 | 0.096677
-0.019291 | -0.015944 | 0.013067 | : | 0.028233 | 86 | 86 | 4.5443544 | -0.3998293 | 8.0572922 | ... | 4.7967702 | 4.7967702 | 0.028233
-0.026286 | -0.013571 | 0.026414 | : | 0.039659 | 87 | 87 | -3.2809051 | 1.1573364 | 8.4991094 | ... | 7.0217153 | 7.0217153 | 0.039659
-0.026156 | -0.055314 | 0.01816 | : | 0.063825 | 88 | 88 | 2.498596 | 4.8545412 | 5.7244604 | ... | 7.3037369 | 7.3037369 | 0.063825
-0.003127 | -0.061565 | 0.037769 | : | 0.072294 | 89 | 89 | 3.4647116 | 6.3593343 | 3.3778049 | ... | 6.817202 | 6.817202 | 0.072294
0.046165 | -0.050565 | -0.036574 | : | 0.077625 | 90 | 90 | -4.2677314 | 3.9857638 | 8.5401159 | ... | 8.0346322 | 8.0346322 | 0.077625
-0.018426 | -0.065479 | -0.005862 | : | 0.068274 | 91 | 91 | -2.0728128 | 6.3745715 | 1.1163245 | ... | 8.2291482 | 8.2291482 | 0.068274
0.047298 | -0.021567 | 0.024607 | : | 0.057513 | 92 | 92 | 3.171294 | 2.6836488 | 3.9077994 | ... | 3.1151596 | 3.1151596 | 0.057513
0.055553 | -0.023604 | -0.037173 | : | 0.070888 | 93 | 93 | 1.4550313 | 9.3013074 | 1.1403852 | ... | 4.6378426 | 4.6378426 | 0.070888
-0.008721 | 0.040266 | 0.004095 | : | 0.041403 | 94 | 94 | -5.3545875 | 6.3252105 | 5.2071178 | ... | 5.2098622 | 5.2098622 | 0.041403
-0.101015 | -0.10759 | -0.037634 | : | 0.152302 | 95 | 95 | 0.1640272 | -1.0333852 | 3.4912137 | ... | 2.0561527 | 2.0561527 | 0.152302
-0.000149 | -0.030455 | 0.010513 | : | 0.032219 | 96 | 96 | 5.8427923 | 2.5449426 | 0.6601625 | ... | 5.8162956 | 5.8162956 | 0.032219
-0.141601 | 0.824106 | -0.543866 | : | 0.997493 | 97 | 97 | 1.9596296 | -0.1839269 | 4.0222472 | ... | 0 | 0 | 0.997493
---------- | ----------- | ------------ | --- | ----------- | ----- | [7 empty] | -----------
Displaceme | nt: Sum: | 0.997493 V | ect | or: 1.4885 | 15 | [7 empty] | or: 1.4885
| V: | 0.000000 -0. | 0 | 000 0.0000 | 0 | [7 empty] | 000 0.0000
---------- | ----------- | ------------ | --- | ----------- | ----- | [7 empty] | -----------

## Zn39+Li0
-0.008401 | -0.019554 | 0.069126 | : | 0.072328 | 1 | 1 | 0.0084006 | 0.0195536 | -0.0691262 | ... | 4.6222504 | 4.6222504 | 0.072328
0.018487 | -0.029335 | 0.004435 | : | 0.034957 | 2 | 2 | 3.487612 | 5.2409489 | -0.0312669 | ... | 7.1208409 | 7.1208409 | 0.034957
0.005971 | -0.013061 | 0.016393 | : | 0.021794 | 3 | 3 | 5.56023 | -0.0150216 | 4.6027321 | ... | 3.6514148 | 3.6514148 | 0.021794
0.006629 | -0.003914 | -0.007161 | : | 0.010514 | 4 | 4 | -2.0365243 | 5.1749648 | 4.5633825 | ... | 4.9175505 | 4.9175505 | 0.010514
0.065538 | 0.244464 | 0.291661 | : | 0.386166 | 5 | 5 | 1.7067705 | 2.3175754 | 5.5620295 | ... | 3.0495603 | 3.0495603 | 0.386166
-0.040043 | -0.023265 | 0.021207 | : | 0.050936 | 6 | 6 | -0.9599 | 4.5133525 | -0.0574208 | ... | 7.0352664 | 7.0352664 | 0.050936
-0.000548 | -0.098382 | -0.043657 | : | 0.107635 | 7 | 7 | -0.2872449 | 7.9001187 | 1.2513909 | ... | 3.9638583 | 3.9638583 | 0.107635
-0.019712 | 0.011128 | -0.006602 | : | 0.023579 | 8 | 8 | 4.58597 | 4.4508763 | 4.5895131 | ... | 5.4940674 | 5.4940674 | 0.023579
-0.003616 | 0.00205 | 0.000522 | : | 0.00419 | 9 | 9 | 3.8277146 | -2.6608188 | 7.9670899 | ... | 4.8732253 | 4.8732253 | 0.00419
-0.295572 | -0.075074 | 0.113301 | : | 0.325324 | 10 | 10 | -0.734381 | 0.7560373 | 4.4791336 | ... | 2.9348549 | 2.9348549 | 0.325324
0.114185 | 0.042333 | 0.017818 | : | 0.123077 | 11 | 11 | 5.1559109 | 7.7502093 | 3.2770062 | ... | 4.5331333 | 4.5331333 | 0.123077
0.073085 | 0.007644 | -0.000214 | : | 0.073484 | 12 | 12 | 4.4329568 | 0.7138828 | 0.0095958 | ... | 4.902072 | 4.902072 | 0.073484
0.015125 | -0.038622 | -0.007469 | : | 0.042146 | 13 | 13 | 1.1628946 | 5.7872027 | 0.7231818 | ... | 7.0522531 | 7.0522531 | 0.042146
0.032832 | 0.021507 | 0.065469 | : | 0.076333 | 14 | 14 | 3.63379 | 3.9913784 | 6.8827792 | ... | 8.8487702 | 8.8487702 | 0.076333
-0.030863 | 0.012593 | 0.024326 | : | 0.041265 | 15 | 15 | -0.6356982 | 3.1688434 | 5.3050084 | ... | 4.5330847 | 4.5330847 | 0.041265
-0.037614 | 0.00403 | -0.000238 | : | 0.03783 | 16 | 16 | 5.7488028 | -1.1955648 | 6.864192 | ... | 4.763809 | 4.763809 | 0.03783
-0.075368 | -0.039094 | 0.015877 | : | 0.086376 | 17 | 17 | 7.9696479 | -0.5259551 | 3.8607031 | ... | 5.1021391 | 5.1021391 | 0.086376
0.000328 | 0.012025 | -0.015505 | : | 0.019624 | 18 | 18 | -2.1605385 | 6.2891081 | 6.7988241 | ... | 4.6876487 | 4.6876487 | 0.019624
-0.034794 | 0.014124 | -0.028479 | : | 0.047129 | 19 | 19 | 6.2977617 | -3.2922888 | 8.5204465 | ... | 8.5815632 | 8.5815632 | 0.047129
0.015888 | -0.015599 | -0.004733 | : | 0.022763 | 20 | 20 | -0.1306698 | 1.1104051 | 6.9620818 | ... | 3.8284384 | 3.8284384 | 0.022763
-0.075412 | -0.039166 | 0.034571 | : | 0.091739 | 21 | 21 | -1.0246001 | -0.2721488 | 2.1999486 | ... | 3.5404459 | 3.5404459 | 0.091739
0.003838 | 0.004892 | 0.001495 | : | 0.006395 | 22 | 22 | 1.3847522 | -2.0519018 | 8.4655594 | ... | 4.7156717 | 4.7156717 | 0.006395
0.14061 | -0.107887 | -0.064987 | : | 0.18877 | 23 | 23 | 4.3109069 | -0.1981398 | 2.4467034 | ... | 2.8824665 | 2.8824665 | 0.18877
-0.014761 | -0.013561 | 0.017746 | : | 0.026771 | 24 | 24 | -4.3481648 | 5.7328289 | 3.772783 | ... | 4.8687759 | 4.8687759 | 0.026771
0.019655 | -0.027404 | -0.002172 | : | 0.033794 | 25 | 25 | -0.949538 | 5.5097695 | 2.323874 | ... | 6.7796542 | 6.7796542 | 0.033794
0.051373 | 0.031584 | 0.077212 | : | 0.097971 | 26 | 26 | 4.1564441 | 1.9186969 | 5.277037 | ... | 3.3690097 | 3.3690097 | 0.097971
0.009926 | -0.009861 | 0.018967 | : | 0.02357 | 27 | 27 | 4.6108569 | 5.4994194 | 2.1916093 | ... | 6.7015718 | 6.7015718 | 0.02357
0.076899 | -0.139612 | -0.147235 | : | 0.216986 | 28 | 28 | 2.2561312 | -0.408606 | 0.9129271 | ... | 3.2068416 | 3.2068416 | 0.216986
0.016713 | 0.918322 | -0.431498 | : | 1.014783 | 29 | 29 | 1.7437617 | 1.6705977 | 2.6811644 | ... | 2.4811812 | 2.4811812 | 1.014783
0.024633 | -0.040404 | 0.014049 | : | 0.049363 | 30 | 30 | 5.2345156 | 7.8578252 | -0.0542966 | ... | 8.6993323 | 8.6993323 | 0.049363
0.005514 | -0.057744 | 0.087893 | : | 0.105309 | 31 | 31 | 1.7475361 | 2.6635514 | -0.1013092 | ... | 5.1788659 | 5.1788659 | 0.105309
-0.062054 | 0.070255 | -0.049734 | : | 0.106113 | 32 | 32 | 3.8752055 | -2.7041443 | 4.6822744 | ... | 3.090343 | 3.090343 | 0.106113
-0.01487 | -0.009732 | 0.01204 | : | 0.021466 | 33 | 33 | -3.7680745 | 2.5749755 | 4.5575972 | ... | 6.4459839 | 6.4459839 | 0.021466
0.023812 | -0.032479 | -0.001437 | : | 0.040298 | 34 | 34 | 7.3390233 | 0.695635 | 1.148942 | ... | 6.2277432 | 6.2277432 | 0.040298
0.046705 | 0.049573 | -0.015523 | : | 0.069855 | 35 | 35 | 0.027087 | -2.032787 | 5.7594966 | ... | 3.0493537 | 3.0493537 | 0.069855
0.00193 | -0.005511 | 0.005265 | : | 0.007862 | 36 | 36 | 7.5579889 | -3.2958898 | 5.7727689 | ... | 6.5433682 | 6.5433682 | 0.007862
0.008714 | -0.018518 | -0.001318 | : | 0.020508 | 37 | 37 | -1.9722258 | 3.2231898 | 8.0445867 | ... | 7.9380943 | 7.9380943 | 0.020508
-0.009695 | -0.053882 | 0.01092 | : | 0.055826 | 38 | 38 | 1.7191588 | 4.5742573 | 3.4338682 | ... | 4.9753456 | 4.9753456 | 0.055826
-0.015516 | -0.032354 | 0.006076 | : | 0.036393 | 39 | 39 | -5.5640641 | 1.9063582 | 8.0351814 | ... | 8.781824 | 8.781824 | 0.036393
-0.011394 | 0.001041 | -0.018515 | : | 0.021765 | 40 | 40 | 7.2642606 | 4.5430612 | 1.1371767 | ... | 7.8039969 | 7.8039969 | 0.021765
0.028516 | -0.061617 | -0.005585 | : | 0.068125 | 41 | 41 | 2.4626359 | 7.8587558 | 2.2568641 | ... | 5.389841 | 5.389841 | 0.068125
0.016782 | 0.012811 | -0.004792 | : | 0.02165 | 42 | 42 | -4.8146739 | 5.1379573 | 6.8525395 | ... | 6.2835487 | 6.2835487 | 0.02165
-0.017562 | 0.023601 | 0.004015 | : | 0.029691 | 43 | 43 | 0.7707672 | 5.1334082 | 6.8617688 | ... | 6.3879122 | 6.3879122 | 0.029691
-0.017967 | -0.033132 | 0.062251 | : | 0.072772 | 44 | 44 | -2.7349273 | -0.021473 | 6.8303641 | ... | 5.4369445 | 5.4369445 | 0.072772
-0.019224 | -0.029613 | 0.029324 | : | 0.045896 | 45 | 45 | -0.9957236 | 2.6151384 | 2.2487862 | ... | 4.5786652 | 4.5786652 | 0.045896
-0.017685 | -0.007552 | -0.074968 | : | 0.077396 | 46 | 46 | 2.8158889 | -0.0408121 | 6.9856197 | ... | 3.0210289 | 3.0210289 | 0.077396
0.034998 | -0.035859 | 0.001033 | : | 0.050118 | 47 | 47 | 4.5011518 | 2.6276244 | 2.2951138 | ... | 4.3136521 | 4.3136521 | 0.050118
0.026366 | -0.022843 | 0.012935 | : | 0.037206 | 48 | 48 | -3.0863118 | 7.8137412 | 2.2203079 | ... | 3.0306352 | 3.0306352 | 0.037206
0.008528 | -0.025801 | 0.00984 | : | 0.0289 | 49 | 49 | 4.2441967 | 8.9580275 | 2.0468364 | ... | 6.7634204 | 6.7634204 | 0.0289
0.006777 | -0.00226 | 0.016518 | : | 0.017997 | 50 | 50 | 0.2073438 | -3.5533208 | 7.7405111 | ... | 5.1520028 | 5.1520028 | 0.017997
0.002531 | 0.01148 | -0.007509 | : | 0.01395 | 51 | 51 | 5.2334426 | -3.1932573 | 6.7570905 | ... | 5.0836224 | 5.0836224 | 0.01395
-0.029727 | 0.001497 | 0.036368 | : | 0.046996 | 52 | 52 | -1.8065937 | 1.6606649 | 6.0175792 | ... | 4.6768864 | 4.6768864 | 0.046996
0.028553 | -0.056787 | -0.017602 | : | 0.065953 | 53 | 53 | 0.7010255 | 6.7188381 | 2.4634841 | ... | 4.6479119 | 4.6479119 | 0.065953
-0.009042 | 0.011205 | 0.005267 | : | 0.015331 | 54 | 54 | 5.391328 | 3.4476474 | 6.0590068 | ... | 8.7646934 | 8.7646934 | 0.015331
-0.012038 | -0.001454 | 0.034318 | : | 0.036397 | 55 | 55 | 0.3724716 | 3.0865026 | 7.0374037 | ... | 4.7874585 | 4.7874585 | 0.036397
-0.016294 | -0.04111 | 0.026418 | : | 0.051512 | 56 | 56 | -3.6531732 | -1.7302616 | 7.7048648 | ... | 6.8081953 | 6.8081953 | 0.051512
0.015401 | -0.061977 | 0.004701 | : | 0.064034 | 57 | 57 | 0.2032408 | 4.1472884 | 1.4373669 | ... | 5.5156276 | 5.5156276 | 0.064034
-0.002903 | 0.020492 | 0.007739 | : | 0.022097 | 58 | 58 | 3.1951394 | 2.0002389 | 7.0810182 | ... | 3.9883027 | 3.9883027 | 0.022097
-0.003929 | -0.041317 | 0.019903 | : | 0.046029 | 59 | 59 | 5.7791114 | 4.1204995 | 3.0984151 | ... | 5.9661754 | 5.9661754 | 0.046029
0.00678 | -0.058033 | -0.07154 | : | 0.092367 | 60 | 60 | 2.7861045 | -1.4295929 | 2.5839589 | ... | 2.0410516 | 2.0410516 | 0.092367
-0.02807 | -0.027269 | 0.034302 | : | 0.05204 | 61 | 61 | -2.2204666 | 1.1130077 | 3.0798514 | ... | 4.5446704 | 4.5446704 | 0.05204
-0.008066 | -0.012985 | -0.002616 | : | 0.015509 | 62 | 62 | 2.4122372 | -2.1044757 | 6.7351611 | ... | 3.1938726 | 3.1938726 | 0.015509
0.057655 | -0.098404 | 0.031389 | : | 0.118291 | 63 | 63 | 3.2394627 | 1.2027531 | 1.4425867 | ... | 3.3379519 | 3.3379519 | 0.118291
0.007749 | -0.056895 | -0.020849 | : | 0.061088 | 64 | 64 | 6.2716667 | 6.7280523 | 2.100723 | ... | 4.7204051 | 4.7204051 | 0.061088
0.015033 | -0.035418 | 0.021842 | : | 0.044244 | 65 | 65 | -2.3247953 | 4.0253763 | 3.0937533 | ... | 6.2056952 | 6.2056952 | 0.044244
0.000958 | 0.012837 | 0.009773 | : | 0.016162 | 66 | 66 | 3.7352305 | -0.1708465 | 5.0412354 | ... | 2.0162073 | 2.0162073 | 0.016162
-0.029905 | -0.034346 | 0.05119 | : | 0.068516 | 67 | 67 | -0.9410814 | -0.7216832 | 7.7043885 | ... | 4.6365988 | 4.6365988 | 0.068516
0.002061 | 0.00532 | 0.008799 | : | 0.010487 | 68 | 68 | 1.7013641 | 5.0142383 | 8.7245917 | ... | 8.5968157 | 8.5968157 | 0.010487
0.003997 | -0.129153 | 0.183458 | : | 0.224395 | 69 | 69 | 0.2758705 | 1.310245 | 1.2571679 | ... | 3.7011719 | 3.7011719 | 0.224395
0.00497 | -0.011515 | -0.024796 | : | 0.027788 | 70 | 70 | 1.8552481 | 0.072796 | 8.7950908 | ... | 8.0313668 | 8.0313668 | 0.027788
-0.007571 | -0.012377 | 0.016143 | : | 0.021705 | 71 | 71 | 6.5749635 | 0.6716776 | 6.0495811 | ... | 6.8353468 | 6.8353468 | 0.021705
0.00134 | 0.003278 | 0.000896 | : | 0.003654 | 72 | 72 | -0.1983555 | 5.2911809 | 4.9972801 | ... | 5.2394885 | 5.2394885 | 0.003654
0.006453 | -0.010541 | -0.039831 | : | 0.041705 | 73 | 73 | 6.1182095 | -1.7777001 | 4.2368035 | ... | 4.400066 | 4.400066 | 0.041705
-0.016426 | 0.006388 | -0.019439 | : | 0.026239 | 74 | 74 | -3.0051522 | 4.4556687 | 6.0260171 | ... | 6.0186615 | 6.0186615 | 0.026239
0.042976 | -0.038297 | -0.030785 | : | 0.065279 | 75 | 75 | -3.5716419 | 8.6823675 | 0.3927363 | ... | 4.1351719 | 4.1351719 | 0.065279
0.024002 | -0.051449 | 0.012606 | : | 0.058155 | 76 | 76 | 3.2117388 | 4.0603605 | 1.4168928 | ... | 5.3148854 | 5.3148854 | 0.058155
0.014964 | -0.040381 | 0.017972 | : | 0.046664 | 77 | 77 | 2.9326732 | 7.0121527 | 0.3773494 | ... | 6.9411599 | 6.9411599 | 0.046664
0.034283 | -0.009122 | 0.070445 | : | 0.078873 | 78 | 78 | -6.6084893 | 5.8486024 | 7.618473 | ... | 7.1250897 | 7.1250897 | 0.078873
0.007069 | -0.014674 | 0.013388 | : | 0.021084 | 79 | 79 | -2.5982938 | 6.9524013 | 4.0911475 | ... | 3.1443275 | 3.1443275 | 0.021084
0.030486 | -0.053652 | -0.005249 | : | 0.061932 | 80 | 80 | 5.8060725 | 1.2282724 | 3.1680434 | ... | 4.2630506 | 4.2630506 | 0.061932
0.022218 | -0.011763 | 0.019742 | : | 0.031965 | 81 | 81 | 8.7403659 | 2.7065189 | 0.6552525 | ... | 6.33106 | 6.33106 | 0.031965
-6e-06 | 0.004775 | 0.000259 | : | 0.004782 | 82 | 82 | 1.0684227 | 0.3183269 | 5.7605755 | ... | 1.9945015 | 1.9945015 | 0.004782
0.001534 | 0.047253 | 0.024835 | : | 0.053404 | 83 | 83 | -2.1945006 | -1.295014 | 5.2441994 | ... | 4.4087127 | 4.4087127 | 0.053404
0.005345 | 0.005543 | 0.005715 | : | 0.009589 | 84 | 84 | -0.9744331 | 5.5059009 | 7.993313 | ... | 6.1570962 | 6.1570962 | 0.009589
-0.044383 | -0.005281 | 0.070688 | : | 0.083634 | 85 | 85 | 0.3540994 | 2.4940565 | 3.8466103 | ... | 3.2753494 | 3.2753494 | 0.083634
-0.022909 | -0.02154 | 0.020681 | : | 0.037636 | 86 | 86 | 4.5508996 | -0.3982908 | 8.0397872 | ... | 4.7120271 | 4.7120271 | 0.037636
-0.029642 | -0.019871 | 0.026901 | : | 0.04469 | 87 | 87 | -3.2831795 | 1.1584217 | 8.4892957 | ... | 6.9976569 | 6.9976569 | 0.04469
-0.021413 | -0.066919 | 0.014565 | : | 0.071755 | 88 | 88 | 2.4969112 | 4.8694927 | 5.7179751 | ... | 7.1605149 | 7.1605149 | 0.071755
-0.005083 | -0.070509 | 0.042678 | : | 0.082576 | 89 | 89 | 3.4720142 | 6.3753928 | 3.3641875 | ... | 6.738607 | 6.738607 | 0.082576
0.047713 | -0.05299 | -0.039846 | : | 0.081683 | 90 | 90 | -4.2749485 | 3.9862204 | 8.5325514 | ... | 7.867601 | 7.867601 | 0.081683
-0.020002 | -0.073217 | -0.005264 | : | 0.076082 | 91 | 91 | -2.0716586 | 6.3888913 | 1.1110337 | ... | 8.4033662 | 8.4033662 | 0.076082
0.006913 | -0.082879 | 0.018787 | : | 0.085262 | 92 | 92 | 3.2153022 | 2.7470111 | 3.9067116 | ... | 3.3480337 | 3.3480337 | 0.085262
0.065443 | -0.028033 | -0.043824 | : | 0.083601 | 93 | 93 | 1.4499291 | 9.317428 | 1.1395165 | ... | 4.6532262 | 4.6532262 | 0.083601
-0.012662 | 0.036919 | 0.000784 | : | 0.039037 | 94 | 94 | -5.3558872 | 6.3313878 | 5.2020062 | ... | 5.0708221 | 5.0708221 | 0.039037
-0.064947 | -0.105503 | -0.037003 | : | 0.129299 | 95 | 95 | 0.1267128 | -1.0391209 | 3.4874545 | ... | 2.0523163 | 2.0523163 | 0.129299
-0.010162 | -0.041794 | 0.014877 | : | 0.045512 | 96 | 96 | 5.8602475 | 2.561193 | 0.6519179 | ... | 5.968639 | 5.968639 | 0.045512
-0.138934 | 0.989187 | -0.631741 | : | 1.181901 | 97 | 97 | 1.9583673 | -0.3497578 | 4.1053723 | ... | 0 | 0 | 1.181901
---------- | ----------- | ------------ | --- | ----------- | ----- | [7 empty] | -----------
Displaceme | nt: Sum: | 0.997493 V | ect | or: 1.4885 | 15 | [7 empty] | or: 1.4885
| V: | 0.000000 -0. | 0 | 000 0.0000 | 0 | [7 empty] | 000 0.0000
---------- | ----------- | ------------ | --- | ----------- | ----- | [7 empty] | -----------

## Al39
0.02448 | 0.011602 | 0.083833 | : | 0.088101 | 1 | 1 | -0.0244796 | -0.0116021 | -0.083833 | ... | 4.4195926 | 4.4195926 | 0.088101
0.00997 | -0.010371 | 0.000231 | : | 0.014388 | 2 | 2 | 3.4949421 | 5.1390726 | 0.0202512 | ... | 6.1425229 | 6.1425229 | 0.014388
-0.082505 | 0.027742 | -0.013757 | : | 0.088125 | 3 | 3 | 5.6782331 | -0.0348099 | 4.6480349 | ... | 4.4196722 | 4.4196722 | 0.088125
0.001497 | 0.002612 | -0.014043 | : | 0.014362 | 4 | 4 | -2.0495671 | 5.1405997 | 4.617128 | ... | 5.4878718 | 5.4878718 | 0.014362
-0.107351 | 0.003789 | -0.08902 | : | 0.13951 | 5 | 5 | 1.8870609 | 2.5653071 | 5.9757414 | ... | 2.6161008 | 2.6161008 | 0.13951
-0.043497 | -0.000343 | 0.032766 | : | 0.054459 | 6 | 6 | -0.9743274 | 4.4312689 | -0.0338301 | ... | 5.8404707 | 5.8404707 | 0.054459
-0.072404 | -0.029683 | 0.029714 | : | 0.083703 | 7 | 7 | -0.238702 | 7.7345482 | 1.2432121 | ... | 5.0718997 | 5.0718997 | 0.083703
-0.168198 | -0.229129 | -0.055211 | : | 0.289549 | 8 | 8 | 4.7461017 | 4.6529861 | 4.6884249 | ... | 5.0409792 | 5.0409792 | 0.289549
-0.013243 | 0.038839 | 0.035793 | : | 0.054452 | 9 | 9 | 3.8720073 | -2.6075608 | 7.9286435 | ... | 5.8404904 | 5.8404904 | 0.054452
0.105756 | -0.002691 | 0.090968 | : | 0.139523 | 10 | 10 | -1.1360015 | 0.7149775 | 4.5131806 | ... | 2.6161151 | 2.6161151 | 0.139523
0.205172 | 0.204016 | 0.010513 | : | 0.289532 | 11 | 11 | 5.0676883 | 7.4917334 | 3.3606104 | ... | 5.0409456 | 5.0409456 | 0.289532
0.012023 | 0.070659 | 0.043238 | : | 0.083706 | 12 | 12 | 4.5107133 | 0.6271173 | -0.0216918 | ... | 5.0719023 | 5.0719023 | 0.083706
0.003938 | -0.024187 | -0.019487 | : | 0.031309 | 13 | 13 | 1.1624956 | 5.6956854 | 0.7848812 | ... | 5.7436821 | 5.7436821 | 0.031309
-0.018905 | 0.002045 | 0.015582 | : | 0.024584 | 14 | 14 | 3.6979063 | 4.0009969 | 6.9819689 | ... | 4.8569064 | 4.8569064 | 0.024584
-0.017068 | 0.042291 | 0.01305 | : | 0.047436 | 15 | 15 | -0.6548853 | 3.1408776 | 5.3501048 | ... | 3.3207487 | 3.3207487 | 0.047436
0.022648 | -0.032468 | 0.038082 | : | 0.054931 | 16 | 16 | 5.7251885 | -1.1040945 | 6.8354549 | ... | 5.5526502 | 5.5526502 | 0.054931
-0.007887 | 0.01614 | 0.016778 | : | 0.02458 | 17 | 17 | 7.9420931 | -0.5660055 | 3.8725885 | ... | 4.8569193 | 4.8569193 | 0.02458
0.02611 | 0.003781 | -0.016813 | : | 0.031284 | 18 | 18 | -2.2055218 | 6.2725324 | 6.8597092 | ... | 5.7436789 | 5.7436789 | 0.031284
-0.023544 | 0.033068 | -0.036966 | : | 0.054903 | 19 | 19 | 6.3339715 | -3.2158631 | 8.5249683 | ... | 8.7184341 | 8.7184341 | 0.054903
-0.025069 | -0.01368 | 0.03785 | : | 0.047416 | 20 | 20 | -0.0842937 | 1.1506169 | 6.9397703 | ... | 3.3207507 | 3.3207507 | 0.047416
-0.122429 | -0.024488 | 0.00019 | : | 0.124854 | 21 | 21 | -0.9782809 | -0.2608761 | 2.2339567 | ... | 3.198887 | 3.198887 | 0.124854
0.010681 | -0.008862 | -0.010276 | : | 0.017268 | 22 | 22 | 1.4011764 | -1.9449588 | 8.4765792 | ... | 5.3340921 | 5.3340921 | 0.017268
0.177454 | -0.038464 | -0.073474 | : | 0.195877 | 23 | 23 | 4.2967981 | -0.2575741 | 2.4628274 | ... | 3.4685151 | 3.4685151 | 0.195877
-0.044532 | -0.058172 | 0.007003 | : | 0.073594 | 24 | 24 | -4.3490226 | 5.7429612 | 3.8303471 | ... | 7.5102531 | 7.5102531 | 0.073594
0.009251 | -0.004653 | -0.013826 | : | 0.017274 | 25 | 25 | -0.9566106 | 5.4332288 | 2.3827637 | ... | 5.3340864 | 5.3340864 | 0.017274
0.049864 | 0.073754 | 0.08757 | : | 0.124878 | 26 | 26 | 4.1767526 | 1.8804406 | 5.2972843 | ... | 3.1988712 | 3.1988712 | 0.124878
0.035256 | 0.064436 | 0.00421 | : | 0.073571 | 27 | 27 | 4.5911323 | 5.3532358 | 2.2611974 | ... | 5.7082189 | 5.7082189 | 0.073571
0.022708 | -0.097346 | -0.16842 | : | 0.19585 | 28 | 28 | 2.3227767 | -0.4442318 | 0.9341549 | ... | 3.4685071 | 3.4685071 | 0.19585
-0.001166 | 0.003 | -0.035509 | : | 0.035655 | 29 | 29 | 5.2585348 | 7.6900527 | 0.0662331 | ... | 8.7047102 | 8.7047102 | 0.035655
0.001616 | 0.031863 | -0.026881 | : | 0.041718 | 30 | 30 | 1.75084 | 2.5324881 | 0.0371222 | ... | 4.2732106 | 4.2732106 | 0.041718
0.006924 | -0.037654 | 0.016553 | : | 0.04171 | 31 | 31 | 3.8363483 | -2.5337651 | 4.607483 | ... | 4.2732477 | 4.2732477 | 0.04171
0.028357 | -0.021449 | 0.002647 | : | 0.035654 | 32 | 32 | -3.8288824 | 2.6003104 | 4.5901969 | ... | 5.5375059 | 5.5375059 | 0.035654
0.017568 | 0.011581 | 0.004325 | : | 0.021481 | 33 | 33 | 7.3756159 | 0.6291395 | 1.1607247 | ... | 6.6013409 | 6.6013409 | 0.021481
-0.034926 | -0.023861 | 0.032665 | : | 0.053443 | 34 | 34 | 0.1226715 | -1.8852599 | 5.7047451 | ... | 3.5461504 | 3.5461504 | 0.053443
0.009015 | -0.006113 | -0.010898 | : | 0.015408 | 35 | 35 | 3.4613815 | 7.0532022 | 5.7713824 | ... | 6.694765 | 6.694765 | 0.015408
-0.011814 | 0.008017 | 0.014278 | : | 0.020192 | 36 | 36 | -1.9589938 | 3.2242489 | 8.0656856 | ... | 5.7698791 | 5.7698791 | 0.020192
-0.00494 | 0.050909 | 0.015501 | : | 0.053445 | 37 | 37 | 1.7123967 | 4.4300048 | 3.4742097 | ... | 3.5461472 | 3.5461472 | 0.053445
-0.014494 | -0.013663 | -0.008033 | : | 0.021477 | 38 | 38 | -5.583488 | 1.9447358 | 8.070105 | ... | 8.1677675 | 8.1677675 | 0.021477
0.027889 | -0.018931 | -0.033708 | : | 0.047669 | 39 | 39 | 7.2430337 | 4.4871595 | 1.2013481 | ... | 7.011289 | 7.011289 | 0.047669
0.020421 | -0.014522 | 0.001032 | : | 0.025079 | 40 | 40 | 2.4604565 | 7.7148298 | 2.3209933 | ... | 6.4672033 | 6.4672033 | 0.025079
-0.000552 | 0.001034 | -0.025053 | : | 0.025081 | 41 | 41 | -4.8240085 | 5.1494329 | 6.9194393 | ... | 7.0603064 | 7.0603064 | 0.025081
-0.003114 | 0.030227 | 0.035526 | : | 0.046749 | 42 | 42 | 0.7529087 | 5.1094507 | 6.8846978 | ... | 7.6016722 | 7.6016722 | 0.046749
-0.04246 | 0.000699 | 0.019548 | : | 0.046749 | 43 | 43 | -2.712658 | 0.0102773 | 6.8801929 | ... | 5.1268413 | 5.1268413 | 0.046749
0.051177 | 0.006451 | 0.082546 | : | 0.097338 | 44 | 44 | -1.0752118 | 2.5651546 | 2.218996 | ... | 3.4634681 | 3.4634681 | 0.097338
-0.087437 | 0.018153 | -0.038727 | : | 0.097338 | 45 | 45 | 2.9066744 | -0.0179662 | 6.9643059 | ... | 3.4634758 | 3.4634758 | 0.097338
0.068534 | 0.093004 | 0.015702 | : | 0.11659 | 46 | 46 | 4.4817863 | 2.4678129 | 2.3116779 | ... | 3.8143787 | 3.8143787 | 0.11659
-0.077807 | -0.086721 | -0.004491 | : | 0.116596 | 47 | 47 | -3.0156707 | 7.7978178 | 2.3006779 | ... | 3.8143362 | 3.8143362 | 0.116596
-0.017397 | 0.011049 | 0.002953 | : | 0.02082 | 48 | 48 | 4.2635191 | 8.8016717 | 2.1358507 | ... | 7.6150557 | 7.6150557 | 0.02082
0.002428 | -0.012058 | 0.04742 | : | 0.048989 | 49 | 49 | 0.2336834 | -3.4317107 | 7.6937537 | ... | 5.8483947 | 5.8483947 | 0.048989
-0.010069 | 0.022076 | 0.018829 | : | 0.030713 | 50 | 50 | 5.2865962 | -3.1208961 | 6.7232627 | ... | 6.2373367 | 6.2373367 | 0.030713
-0.019859 | -0.004248 | 0.028422 | : | 0.034931 | 51 | 51 | -1.8211756 | 1.6986281 | 6.0465337 | ... | 3.9138939 | 3.9138939 | 0.034931
-0.034412 | 0.03375 | -0.008775 | : | 0.048993 | 52 | 52 | 0.7500452 | 6.5541437 | 2.5140214 | ... | 5.8483966 | 5.8483966 | 0.048993
-0.002097 | 0.002182 | 0.020609 | : | 0.02083 | 53 | 53 | 5.4044602 | 3.4419617 | 6.0893757 | ... | 7.8674371 | 7.8674371 | 0.02083
-0.015273 | 0.028094 | 0.014055 | : | 0.03493 | 54 | 54 | 0.3772195 | 3.0711 | 7.0950108 | ... | 3.9138749 | 3.9138749 | 0.03493
-0.022672 | 0.000136 | 0.020723 | : | 0.030716 | 55 | 55 | -3.6465296 | -1.6725639 | 7.7038044 | ... | 6.8010939 | 6.8010939 | 0.030716
0.011215 | -0.020046 | -0.012907 | : | 0.026348 | 56 | 56 | 0.1978399 | 4.060114 | 1.4909655 | ... | 4.1817387 | 4.1817387 | 0.026348
-0.065772 | -0.000843 | -0.044163 | : | 0.079228 | 57 | 57 | 3.2746405 | 2.0418239 | 7.1655563 | ... | 3.8458003 | 3.8458003 | 0.079228
0.093627 | 0.023918 | -0.033517 | : | 0.102282 | 58 | 58 | 5.6974854 | 4.0067024 | 3.1982767 | ... | 5.3279702 | 5.3279702 | 0.102282
-0.119563 | 0.10679 | -0.003904 | : | 0.160358 | 59 | 59 | 2.9319995 | -1.5619511 | 2.512237 | ... | 3.2700284 | 3.2700284 | 0.160358
0.057668 | 0.006345 | 0.053961 | : | 0.079231 | 60 | 60 | -2.3147922 | 1.0967981 | 3.0710659 | ... | 3.8458042 | 3.8458042 | 0.079231
0.01646 | 0.001271 | -0.020529 | : | 0.026344 | 61 | 61 | 2.4131451 | -2.0418782 | 6.7502937 | ... | 4.1817474 | 4.1817474 | 0.026344
-0.008698 | -0.019751 | 0.158896 | : | 0.160355 | 62 | 62 | 3.3182253 | 1.1107647 | 1.3311048 | ... | 3.2700307 | 3.2700307 | 0.160355
-0.012892 | -0.078719 | -0.064033 | : | 0.102289 | 63 | 63 | 6.3010959 | 6.6555134 | 2.2104598 | ... | 8.6933421 | 8.6933421 | 0.102289
0.029817 | -0.026107 | 0.01813 | : | 0.043582 | 64 | 64 | -2.3572479 | 3.9936042 | 3.1319293 | ... | 4.933498 | 4.933498 | 0.043582
-0.221011 | 0.140164 | -0.195337 | : | 0.326571 | 65 | 65 | 3.9800295 | -0.2662016 | 5.2586077 | ... | 3.102885 | 3.102885 | 0.326571
-0.072913 | -0.016201 | 0.06232 | : | 0.097276 | 66 | 66 | -0.8895571 | -0.6630012 | 7.6985723 | ... | 4.653377 | 4.653377 | 0.097276
0.015835 | 0.039393 | 0.055793 | : | 0.07011 | 67 | 67 | 1.6910544 | 4.9770742 | 8.7353284 | ... | 9.1069484 | 9.1069484 | 0.07011
0.166183 | -0.102966 | 0.261573 | : | 0.326557 | 68 | 68 | 0.1131776 | 1.2786811 | 1.1914522 | ... | 3.1028364 | 3.1028364 | 0.326557
-0.012287 | 0.014201 | -0.039354 | : | 0.043605 | 69 | 69 | 1.8917428 | 0.1122111 | 8.827241 | ... | 7.2769978 | 7.2769978 | 0.043605
-0.06948 | -0.00299 | 0.009035 | : | 0.070129 | 70 | 70 | 6.6704237 | 0.682566 | 6.0812302 | ... | 6.2437864 | 6.2437864 | 0.070129
-0.021082 | 0.07996 | 0.051253 | : | 0.097288 | 71 | 71 | -0.1862191 | 5.1829283 | 4.9980729 | ... | 4.6533633 | 4.6533633 | 0.097288
-0.069023 | 0.010834 | -0.015004 | : | 0.071461 | 72 | 72 | 6.2303413 | -1.758948 | 4.2128597 | ... | 5.5197692 | 5.5197692 | 0.071461
-0.015225 | 0.001984 | -0.026268 | : | 0.030426 | 73 | 73 | -3.0246034 | 4.4569266 | 6.0749495 | ... | 6.0422175 | 6.0422175 | 0.030426
0.023607 | -0.044372 | -0.0498 | : | 0.070755 | 74 | 74 | -3.5928434 | 8.5830138 | 0.477903 | ... | 4.4612101 | 4.4612101 | 0.070755
0.012002 | -0.019621 | -0.083418 | : | 0.086531 | 75 | 75 | 3.2270062 | 3.9749514 | 1.5524594 | ... | 4.295103 | 4.295103 | 0.086531
0.025631 | -0.009039 | 0.013723 | : | 0.030446 | 76 | 76 | 2.913691 | 6.8787866 | 0.4431815 | ... | 7.08078 | 7.08078 | 0.030446
0.02912 | 0.016229 | 0.063186 | : | 0.071441 | 77 | 77 | -6.638413 | 5.8257944 | 7.6769041 | ... | 7.6196266 | 7.6196266 | 0.071441
0.074366 | -0.038974 | -0.020961 | : | 0.086537 | 78 | 78 | -2.6920851 | 6.9225256 | 4.1852324 | ... | 4.2951037 | 4.2951037 | 0.086537
0.054396 | -0.008564 | -0.044462 | : | 0.070775 | 79 | 79 | 5.8072363 | 1.1748681 | 3.2301808 | ... | 4.4612506 | 4.4612506 | 0.070775
0.057789 | -0.004304 | 0.026799 | : | 0.063846 | 80 | 80 | 8.7342058 | 2.640423 | 0.683466 | ... | 5.3775693 | 5.3775693 | 0.063846
-0.151951 | -0.158757 | 0.027865 | : | 0.221515 | 81 | 81 | 1.2315008 | 0.5212105 | 5.7466178 | ... | 1.8179413 | 1.8179413 | 0.221515
-0.08102 | -0.017254 | 0.058147 | : | 0.101208 | 82 | 82 | -2.1103526 | -1.1634624 | 5.2063805 | ... | 4.2812904 | 4.2812904 | 0.101208
-0.005206 | -0.000639 | 0.035698 | : | 0.036081 | 83 | 83 | -0.9740818 | 5.50443 | 8.0201378 | ... | 7.2109568 | 7.2109568 | 0.036081
0.098616 | 0.194958 | 0.036588 | : | 0.221523 | 84 | 84 | 0.2100302 | 2.2905564 | 3.9079076 | ... | 1.8179359 | 1.8179359 | 0.221523
-0.03839 | -0.008856 | -0.050225 | : | 0.063834 | 85 | 85 | 4.5973137 | -0.353224 | 8.1269006 | ... | 5.3775705 | 5.3775705 | 0.063834
-0.027588 | 0.022894 | 0.00394 | : | 0.036066 | 86 | 86 | -3.2912755 | 1.1797755 | 8.5310147 | ... | 6.5489289 | 6.5489289 | 0.036066
-0.01455 | 0.082108 | 0.057341 | : | 0.1012 | 87 | 87 | 2.4934257 | 4.6934562 | 5.7272711 | ... | 4.2812818 | 4.2812818 | 0.1012
-0.023204 | -0.008691 | 0.011759 | : | 0.027427 | 88 | 88 | 3.4900162 | 6.2437732 | 3.4569571 | ... | 5.725103 | 5.725103 | 0.027427
0.018815 | -0.013975 | -0.027722 | : | 0.036302 | 89 | 89 | -4.2644473 | 3.9753924 | 8.5606554 | ... | 8.7052507 | 8.7052507 | 0.036302
0.017858 | -0.043813 | -0.040132 | : | 0.062041 | 90 | 90 | -2.1360067 | 6.2878385 | 1.1963027 | ... | 7.0053935 | 7.0053935 | 0.062041
0.359975 | 0.546938 | 0.066281 | : | 0.658116 | 91 | 91 | 2.8728469 | 2.1026139 | 3.8919087 | ... | 1.8695317 | 1.8695317 | 0.658116
0.023504 | -0.014749 | -0.023425 | : | 0.036313 | 92 | 92 | 1.4714393 | 9.1802814 | 1.1987583 | ... | 5.4240809 | 5.4240809 | 0.036313
0.001627 | 0.023339 | 0.014324 | : | 0.027432 | 93 | 93 | -5.4051167 | 6.3161774 | 5.241514 | ... | 5.7251056 | 5.7251056 | 0.027432
-0.422448 | -0.504522 | 0.009249 | : | 0.658096 | 94 | 94 | 0.4925269 | -0.5962912 | 3.4376647 | ... | 1.8695356 | 1.8695356 | 0.658096
0.047929 | -0.000821 | -0.039382 | : | 0.062039 | 95 | 95 | 5.8198891 | 2.4729032 | 0.735953 | ... | 5.684733 | 5.684733 | 0.062039
0.412645 | -0.279995 | -0.498653 | : | 0.705215 | 96 | 96 | 1.4170734 | 0.9333997 | 3.9857732 | ... | 0 | 0 | 0.705215
--------- | ------------ | ------------ | --- | ----------- | ----- | [7 empty] | -----------
Displacem | ent: Sum: | 0.705215 V | ect | or: 1.5253 | 86 | [7 empty] | or: 1.5253
| V: | 0.000000 -0. | 0 | 000 0.0000 | 0 | [7 empty] | 000 0.0000
--------- | ------------ | ------------ | --- | ----------- | ----- | [7 empty] | -----------

## Li_Site_comparison
Zn2_4Li |  |  | Zn2_10Li |  |  | Zn2_16Li
1 | 4.4e-05 | 7.3404169 | 1 | 0.045323 | 7.3404169 | 1 | 0.030314 | 7.0785396
2 | 4e-05 | 7.3404169 | 2 | 0.049887 | 7.3404169 | 2 | 0.012594 | 7.3379499
3 | 0.112126 | 4.8535759 | 3 | 0.030016 | 6.3508534 | 3 | 0.012699 | 9.0477514
4 | 0.112151 | 7.993156 | 4 | 0.092746 | 4.8535759 | 4 | 0.033809 | 4.9529137
5 | 0.180702 | 4.6464114 | 5 | 0.069399 | 7.993156 | 5 | 0.070247 | 7.8897275
6 | 0.180706 | 4.646412 | 6 | 0.070905 | 4.6464114 | 6 | 0.056667 | 4.551939
7 | 0.18074 | 4.6464121 | 7 | 0.087028 | 4.646412 | 7 | 0.066038 | 4.6821271
8 | 0.180726 | 4.646412 | 8 | 0.085673 | 4.6464121 | 8 | 0.113303 | 4.739469
9 | 0.112184 | 4.8535759 | 9 | 0.106721 | 4.8535759 | 9 | 0.473308 | 4.0605852
10 | 0.112141 | 4.8535754 | 10 | 0.089091 | 4.8535754 | 10 | 0.230416 | 4.4603589
11 | 0.129995 | 8.3030849 | 11 | 0.044271 | 8.3030849 | 11 | 0.073653 | 4.8115852
12 | 0.041723 | 7.2031028 | 12 | 0.048729 | 7.2031028 | 12 | 0.034016 | 8.326378
13 | 0.395177 | 7.1804841 | 13 | 0.175331 | 7.1804841 | 13 | 0.054046 | 6.9899982
14 | 0.215951 | 2.5556474 | 14 | 0.171163 | 2.5556474 | 14 | 0.045035 | 7.211869
15 | 0.216044 | 2.5556371 | 15 | 0.350582 | 2.5556371 | 15 | 0.208129 | 2.729998
16 | 0.395131 | 5.9757493 | 16 | 0.036243 | 5.9757493 | 16 | 0.03077 | 5.9818792
17 | 0.041673 | 5.1354181 | 17 | 0.035465 | 5.1354181 | 17 | 0.062439 | 5.0997347
18 | 0.129946 | 6.3819715 | 18 | 0.213434 | 6.3819715 | 18 | 0.08193 | 6.4260944
19 | 0.041719 | 5.1354109 | 19 | 0.142025 | 5.1354109 | 19 | 0.090081 | 4.825348
20 | 0.129944 | 6.1259832 | 20 | 0.035084 | 6.1259832 | 20 | 0.021669 | 6.1323196
21 | 0.216 | 2.555643 | 21 | 0.172026 | 2.555643 | 21 | 0.178977 | 2.7085127
22 | 0.395162 | 7.1804837 | 22 | 0.019036 | 7.1804837 | 22 | 0.057036 | 6.8605783
23 | 0.395142 | 7.6170804 | 23 | 0.025709 | 7.6170804 | 23 | 0.0256 | 7.5148008
24 | 0.21601 | 2.5556373 | 24 | 0.140666 | 2.5556373 | 24 | 0.059738 | 2.7234357
25 | 0.129941 | 6.1259754 | 25 | 0.018509 | 6.1259754 | 25 | 0.085477 | 6.1549128
26 | 0.041731 | 8.949658 | 26 | 0.034533 | 8.949658 | 26 | 0.054038 | 8.6293782 | 4.261118 | 2.355062 | 2.207991
27 | 0.004211 | 6.6180345 | 27 | 0.012151 | 6.6180345 | 27 | 0.013462 | 6.3569369 | -20.48746 | -11.32314 | -10.61602
28 | 0.004202 | 6.6180345 | 28 | 0.026999 | 6.6180345 | 28 | 0.007831 | 8.9431777 | 0.4361381 | 0.2993671 | 0.2888083
29 | 0.085681 | 3.1754267 | 29 | 0.061548 | 3.1754267 | 29 | 0.06112 | 3.21277
30 | 0.085667 | 3.1754267 | 30 | 0.077865 | 3.1754267 | 30 | 0.065553 | 3.1773454
31 | 0.037821 | 4.0388878 | 31 | 0.013152 | 4.0388878 | 31 | 0.064635 | 3.8490971
32 | 0.031474 | 6.1478938 | 32 | 0.090577 | 6.1478938 | 32 | 0.015812 | 5.9336048
33 | 0.037822 | 4.0388879 | 33 | 0.024029 | 4.0388879 | 33 | 0.024609 | 3.8818962
34 | 0.031463 | 8.7642815 | 34 | 0.019652 | 8.7642815 | 34 | 0.026377 | 8.7021029
35 | 0.031468 | 6.1478939 | 35 | 0.014814 | 6.1478939 | 35 | 0.037212 | 6.2223958
36 | 0.037824 | 4.0388874 | 36 | 0.037619 | 4.0388874 | 36 | 0.018522 | 4.0743142
37 | 0.031464 | 6.0398086 | 37 | 0.023355 | 6.0398086 | 37 | 0.026539 | 5.978534
38 | 0.037824 | 4.0388878 | 38 | 0.107236 | 4.0388878 | 38 | 0.073082 | 4.1872227 | 0.460828 | 0.436294 | 0.41571
39 | 0.036527 | 3.6702081 | 39 | 0.028159 | 3.6702081 | 39 | 0.037241 | 3.4922075 | -9.158495672 | -8.670906956 | -8.26182054
40 | 0.034348 | 7.5676162 | 40 | 0.013584 | 7.5676162 | 40 | 0.022754 | 7.3607736 | 0.1949666 | 0.229246 | 0.2247624
41 | 0.034362 | 5.7997502 | 41 | 0.024768 | 5.7997502 | 41 | 0.012272 | 5.7058499
42 | 0.036522 | 3.6702081 | 42 | 0.031797 | 3.6702081 | 42 | 0.044744 | 3.565492
43 | 0.034355 | 5.7997502 | 43 | 0.024382 | 5.7997502 | 43 | 0.041407 | 5.678617
44 | 0.036528 | 3.6702084 | 44 | 0.037874 | 3.6702084 | 44 | 0.025344 | 3.7567329
45 | 0.036529 | 3.6702084 | 45 | 0.050757 | 3.6702084 | 45 | 0.045178 | 3.7470876
46 | 0.034363 | 7.5676162 | 46 | 0.01723 | 7.5676162 | 46 | 0.033357 | 7.2516348 | 0.286995 | 0.318557 | 0.302022
47 | 0.028191 | 4.0855709 | 47 | 0.029895 | 4.0855709 | 47 | 0.15121 | 3.9723838 | -5.662698345 | -6.285448167 | -5.959196082
48 | 0.050386 | 7.2383919 | 48 | 0.030653 | 7.2383919 | 48 | 0.0183 | 7.2216692 | 0.1205478 | 0.166178 | 0.1621196
49 | 0.039095 | 3.8392067 | 49 | 0.047675 | 3.8392067 | 49 | 0.058059 | 3.8192655
50 | 0.049165 | 4.4011836 | 50 | 0.13705 | 4.4011836 | 50 | 0.061116 | 4.2350249
51 | 0.049151 | 4.4011836 | 51 | 0.033841 | 4.4011836 | 51 | 0.01558 | 4.2698095
52 | 0.039094 | 3.8392066 | 52 | 0.033651 | 3.8392066 | 52 | 0.01974 | 3.8745086
53 | 0.050389 | 6.6862183 | 53 | 0.043127 | 6.6862183 | 53 | 0.01919 | 6.7517769
54 | 0.028214 | 4.0855707 | 54 | 0.034162 | 4.0855707 | 54 | 0.023805 | 3.9992624
55 | 0.050396 | 7.8521429 | 55 | 0.015971 | 7.8521429 | 55 | 0.049454 | 7.7287913
56 | 0.028215 | 4.0855707 | 56 | 0.026591 | 4.0855707 | 56 | 0.010751 | 4.1756285
57 | 0.049154 | 4.4011838 | 57 | 0.035098 | 4.4011838 | 57 | 0.025654 | 4.4152618
58 | 0.039071 | 3.8392062 | 58 | 0.02874 | 3.8392062 | 58 | 0.042489 | 3.8572151
59 | 0.03908 | 3.8392066 | 59 | 0.127887 | 3.8392066 | 59 | 0.108672 | 3.7392327
60 | 0.04916 | 4.4011841 | 60 | 0.022167 | 4.4011841 | 60 | 0.019936 | 4.4222019
61 | 0.028209 | 4.0855709 | 61 | 0.039285 | 4.0855709 | 61 | 0.028146 | 4.1287081
62 | 0.050389 | 6.6862183 | 62 | 0.028695 | 6.6862183 | 62 | 0.026936 | 6.3895324
63 | 0.114101 | 5.4221583 | 63 | 0.041016 | 5.4221583 | 63 | 0.035558 | 5.363511
64 | 0.026611 | 1.9219963 | 64 | 0.020673 | 1.9219963 | 64 | 0.052515 | 1.9936336
65 | 0.028669 | 7.4337364 | 65 | 0.067366 | 7.4337364 | 65 | 0.016335 | 7.4521813
66 | 0.024471 | 6.8514414 | 66 | 0.044727 | 6.8514414 | 66 | 0.036459 | 6.7236037
67 | 0.024482 | 6.8514412 | 67 | 0.064813 | 6.8514412 | 67 | 0.036294 | 6.6571945
68 | 0.028678 | 5.6845961 | 68 | 0.032594 | 5.6845961 | 68 | 0.01127 | 5.7195948
69 | 0.026611 | 1.9219959 | 69 | 0.015048 | 1.9219959 | 69 | 0.040761 | 1.9280434
70 | 0.114118 | 5.4221579 | 70 | 0.071409 | 5.4221579 | 70 | 0.041731 | 5.3062746
71 | 0.026628 | 1.9219962 | 71 | 0.088456 | 1.9219962 | 71 | 0.19156 | 1.9002145
72 | 0.114094 | 9.1089327 | 72 | 0.042011 | 9.1089327 | 72 | 0.035001 | 8.8697009
73 | 0.024469 | 7.738937 | 73 | 0.031075 | 7.738937 | 73 | 0.015053 | 7.4703993
74 | 0.028684 | 5.6845963 | 74 | 0.03447 | 5.6845963 | 74 | 0.024893 | 5.7176983
75 | 0.028686 | 8.6324248 | 75 | 0.04908 | 8.6324248 | 75 | 0.046989 | 8.6287314
76 | 0.024488 | 6.3743879 | 76 | 0.029414 | 6.3743879 | 76 | 0.036862 | 6.2352581
77 | 0.114107 | 7.9821254 | 77 | 0.043477 | 7.9821254 | 77 | 0.038959 | 7.6624491
78 | 0.026618 | 1.9219963 | 78 | 0.040103 | 1.9219963 | 78 | 0.021602 | 1.9244475
79 | 0.044454 | 5.8355838 | 79 | 0.032466 | 5.8355838 | 79 | 0.041149 | 5.7342307
80 | 0.038822 | 4.7498728 | 80 | 0.08133 | 4.7498728 | 80 | 0.052002 | 4.7857309
81 | 0.049858 | 3.678841 | 81 | 0.144152 | 3.678841 | 81 | 0.032131 | 3.5068054
82 | 0.074688 | 6.5095679 | 82 | 0.032299 | 6.5095679 | 82 | 0.021031 | 6.4773838
83 | 0.074691 | 5.9665312 | 83 | 0.136933 | 5.9665312 | 83 | 0.111553 | 6.0476415
84 | 0.049854 | 3.6788411 | 84 | 0.026848 | 3.6788411 | 84 | 0.041205 | 3.7099899
85 | 0.038819 | 4.749872 | 85 | 0.035431 | 4.749872 | 85 | 0.019634 | 4.6704046
86 | 0.044456 | 5.8355836 | 86 | 0.040543 | 5.8355836 | 86 | 0.010473 | 5.6736238
87 | 0.038816 | 4.7498729 | 87 | 0.043674 | 4.7498729 | 87 | 0.036774 | 4.5260586
88 | 0.044445 | 9.385757 | 88 | 0.023529 | 9.385757 | 88 | 0.020456 | 9.161566
89 | 0.074691 | 8.0845508 | 89 | 0.021377 | 8.0845508 | 89 | 0.031744 | 7.9941192
90 | 0.049847 | 3.6788412 | 90 | 0.038221 | 3.6788412 | 90 | 0.025224 | 3.7599585
91 | 0.049848 | 3.6788405 | 91 | 0.037387 | 3.6788405 | 91 | 0.051571 | 3.5037423
92 | 0.074683 | 5.9665314 | 92 | 0.028626 | 5.9665314 | 92 | 0.047537 | 5.769201
93 | 0.044451 | 5.9368346 | 93 | 0.075666 | 5.9368346 | 93 | 0.077451 | 5.6179683
94 | 0.03882 | 4.7498727 | 94 | 0.02885 | 4.7498727 | 94 | 0.00903 | 4.7019311 | 2.26966 | 2.245932 | 2.014172
95 | 2.7e-05 | 0 | 95 | 0.034919 | 0 | 95 | 0.168816 | 0 | -11.6660524 | -11.54409048 | -10.35284408 | -1.568131824
| ----------- |  |  | ----------- |  |  | ----------- |  | 0.2483476 | 0.3052088 | 0.2816486 | 0.04266095
| or: 1.1122 |  |  | or: 0.7500 |  |  | or: 0.7935 |  | 7.278601 | 5.355845 | 4.939895
| 000 0.0000 |  |  | 000 0.0000 |  |  | 000 -0.0000 |  | -46.9747 | -37.82358 | -36.75801
[9 empty] | 1 | 1 | 1

## Li2_Site_comparison
Zn2_4Li |  |  | Zn2_1Li |  |  | Zn2_2Li
1 | 4.4e-05 | 7.3404169 | 1 | 4.2e-05 | 7.3404169 | 1 | 4.5e-05 | 7.3404169
2 | 4e-05 | 7.3404169 | 2 | 4.4e-05 | 6.3508534 | 2 | 5.1e-05 | 6.3508534
3 | 0.112126 | 4.8535759 | 3 | 0.120577 | 4.8535759 | 3 | 0.20978 | 4.8535759
4 | 0.112151 | 7.993156 | 4 | 0.120577 | 7.993156 | 4 | 0.209821 | 7.993156
5 | 0.180702 | 4.6464114 | 5 | 0.059532 | 4.6464114 | 5 | 0.137081 | 4.6464114 |  | Zn2_VLi2(iv)
6 | 0.180706 | 4.646412 | 6 | 0.059532 | 4.646412 | 6 | 0.137101 | 4.646412
7 | 0.18074 | 4.6464121 | 7 | 0.059543 | 4.6464121 | 7 | 0.137143 | 4.6464121
8 | 0.180726 | 4.646412 | 8 | 0.059539 | 4.646412 | 8 | 0.137114 | 4.646412
9 | 0.112184 | 4.8535759 | 9 | 0.120555 | 4.8535759 | 9 | 0.209844 | 4.8535759
10 | 0.112141 | 4.8535754 | 10 | 0.120557 | 4.8535754 | 10 | 0.209808 | 4.8535754
11 | 0.129995 | 8.3030849 | 11 | 0.049082 | 8.3030849 | 11 | 0.463465 | 8.3030849
12 | 0.041723 | 7.2031028 | 12 | 0.422891 | 7.2031028 | 12 | 0.062105 | 7.2031028
13 | 0.395177 | 7.1804841 | 13 | 0.022024 | 7.1804841 | 13 | 0.126226 | 7.1804841
14 | 0.215951 | 2.5556474 | 14 | 0.29145 | 2.5556474 | 14 | 0.235857 | 2.5556474
15 | 0.216044 | 2.5556371 | 15 | 0.291518 | 2.5556371 | 15 | 0.235952 | 2.5556371
16 | 0.395131 | 5.9757493 | 16 | 0.022006 | 5.9757493 | 16 | 0.126185 | 5.9757493
17 | 0.041673 | 5.1354181 | 17 | 0.422926 | 5.1354181 | 17 | 0.062118 | 5.1354181
18 | 0.129946 | 6.3819715 | 18 | 0.049055 | 6.3819715 | 18 | 0.463397 | 6.3819715
19 | 0.041719 | 5.1354109 | 19 | 0.422904 | 5.1354109 | 19 | 0.062131 | 5.1354109
20 | 0.129944 | 6.1259832 | 20 | 0.049067 | 6.1259832 | 20 | 0.463447 | 6.1259832
21 | 0.216 | 2.555643 | 21 | 0.291477 | 2.555643 | 21 | 0.2359 | 2.555643
22 | 0.395162 | 7.1804837 | 22 | 0.021988 | 7.1804837 | 22 | 0.12616 | 7.1804837
23 | 0.395142 | 7.6170804 | 23 | 0.021984 | 7.6170804 | 23 | 0.126183 | 7.6170804
24 | 0.21601 | 2.5556373 | 24 | 0.291485 | 2.5556373 | 24 | 0.235934 | 2.5556373
25 | 0.129941 | 6.1259754 | 25 | 0.049036 | 6.1259754 | 25 | 0.4634 | 6.1259754
26 | 0.041731 | 8.949658 | 26 | 0.422899 | 8.949658 | 26 | 0.062154 | 8.949658 | 4.261118 | 3.439391 | 4.876248
27 | 0.004211 | 6.6180345 | 27 | 0.037701 | 6.6180345 | 27 | 0.00321 | 6.6180345 | -20.48746 | -16.53659 | -23.445
28 | 0.004202 | 6.6180345 | 28 | 0.037699 | 6.6180345 | 28 | 0.003224 | 6.6180345 | 0.4361381 | 0.3287984 | 0.499536
29 | 0.085681 | 3.1754267 | 29 | 0.04845 | 3.1754267 | 29 | 0.080001 | 3.1754267
30 | 0.085667 | 3.1754267 | 30 | 0.048444 | 3.1754267 | 30 | 0.079989 | 3.1754267
31 | 0.037821 | 4.0388878 | 31 | 0.032903 | 4.0388878 | 31 | 0.02103 | 4.0388878
32 | 0.031474 | 6.1478938 | 32 | 0.035666 | 6.1478938 | 32 | 0.013828 | 6.1478938
33 | 0.037822 | 4.0388879 | 33 | 0.032902 | 4.0388879 | 33 | 0.02102 | 4.0388879
34 | 0.031463 | 8.7642815 | 34 | 0.035662 | 8.7642815 | 34 | 0.013831 | 8.7642815
35 | 0.031468 | 6.1478939 | 35 | 0.035665 | 6.1478939 | 35 | 0.013822 | 6.1478939
36 | 0.037824 | 4.0388874 | 36 | 0.032908 | 4.0388874 | 36 | 0.02104 | 4.0388874
37 | 0.031464 | 6.0398086 | 37 | 0.035661 | 6.0398086 | 37 | 0.01384 | 6.0398086
38 | 0.037824 | 4.0388878 | 38 | 0.032898 | 4.0388878 | 38 | 0.021031 | 4.0388878 | 0.460828 | 0.83656 | 0.346989
39 | 0.036527 | 3.6702081 | 39 | 0.045809 | 3.6702081 | 39 | 0.049988 | 3.6702081 | -9.158495672 | -16.62579344 | -6.896059386
40 | 0.034348 | 7.5676162 | 40 | 0.034296 | 7.5676162 | 40 | 0.013231 | 7.5676162 | 0.1949666 | 0.330572 | 0.1469324
41 | 0.034362 | 5.7997502 | 41 | 0.034315 | 5.7997502 | 41 | 0.013223 | 5.7997502
42 | 0.036522 | 3.6702081 | 42 | 0.045815 | 3.6702081 | 42 | 0.049995 | 3.6702081
43 | 0.034355 | 5.7997502 | 43 | 0.034313 | 5.7997502 | 43 | 0.013229 | 5.7997502
44 | 0.036528 | 3.6702084 | 44 | 0.045809 | 3.6702084 | 44 | 0.049991 | 3.6702084
45 | 0.036529 | 3.6702084 | 45 | 0.045813 | 3.6702084 | 45 | 0.049992 | 3.6702084
46 | 0.034363 | 7.5676162 | 46 | 0.034306 | 7.5676162 | 46 | 0.013228 | 7.5676162 | 0.286995 | 0.319068 | 0.26068
47 | 0.028191 | 4.0855709 | 47 | 0.052813 | 4.0855709 | 47 | 0.033695 | 4.0855709 | -5.662698345 | -6.295530708 | -5.14347708
48 | 0.050386 | 7.2383919 | 48 | 0.044566 | 7.2383919 | 48 | 0.062107 | 7.2383919 | 0.1205478 | 0.1251746 | 0.1095906
49 | 0.039095 | 3.8392067 | 49 | 0.04417 | 3.8392067 | 49 | 0.028733 | 3.8392067
50 | 0.049165 | 4.4011836 | 50 | 0.014828 | 4.4011836 | 50 | 0.046498 | 4.4011836
51 | 0.049151 | 4.4011836 | 51 | 0.014821 | 4.4011836 | 51 | 0.046503 | 4.4011836
52 | 0.039094 | 3.8392066 | 52 | 0.044168 | 3.8392066 | 52 | 0.028724 | 3.8392066
53 | 0.050389 | 6.6862183 | 53 | 0.044567 | 6.6862183 | 53 | 0.062103 | 6.6862183
54 | 0.028214 | 4.0855707 | 54 | 0.05284 | 4.0855707 | 54 | 0.033725 | 4.0855707
55 | 0.050396 | 7.8521429 | 55 | 0.044561 | 7.8521429 | 55 | 0.062123 | 7.8521429
56 | 0.028215 | 4.0855707 | 56 | 0.052831 | 4.0855707 | 56 | 0.033723 | 4.0855707
57 | 0.049154 | 4.4011838 | 57 | 0.014829 | 4.4011838 | 57 | 0.046491 | 4.4011838
58 | 0.039071 | 3.8392062 | 58 | 0.044163 | 3.8392062 | 58 | 0.028703 | 3.8392062
59 | 0.03908 | 3.8392066 | 59 | 0.04418 | 3.8392066 | 59 | 0.028717 | 3.8392066
60 | 0.04916 | 4.4011841 | 60 | 0.014833 | 4.4011841 | 60 | 0.046507 | 4.4011841
61 | 0.028209 | 4.0855709 | 61 | 0.052826 | 4.0855709 | 61 | 0.03372 | 4.0855709
62 | 0.050389 | 6.6862183 | 62 | 0.044554 | 6.6862183 | 62 | 0.062111 | 6.6862183
63 | 0.114101 | 5.4221583 | 63 | 0.034122 | 5.4221583 | 63 | 0.031753 | 5.4221583
64 | 0.026611 | 1.9219963 | 64 | 0.029431 | 1.9219963 | 64 | 0.045684 | 1.9219963
65 | 0.028669 | 7.4337364 | 65 | 0.021786 | 7.4337364 | 65 | 0.093219 | 7.4337364
66 | 0.024471 | 6.8514414 | 66 | 0.107926 | 6.8514414 | 66 | 0.027075 | 6.8514414
67 | 0.024482 | 6.8514412 | 67 | 0.107917 | 6.8514412 | 67 | 0.027101 | 6.8514412
68 | 0.028678 | 5.6845961 | 68 | 0.021793 | 5.6845961 | 68 | 0.093231 | 5.6845961
69 | 0.026611 | 1.9219959 | 69 | 0.029423 | 1.9219959 | 69 | 0.045666 | 1.9219959
70 | 0.114118 | 5.4221579 | 70 | 0.034115 | 5.4221579 | 70 | 0.03175 | 5.4221579
71 | 0.026628 | 1.9219962 | 71 | 0.029443 | 1.9219962 | 71 | 0.045711 | 1.9219962
72 | 0.114094 | 9.1089327 | 72 | 0.034127 | 9.1089327 | 72 | 0.031784 | 9.1089327
73 | 0.024469 | 7.738937 | 73 | 0.107916 | 7.738937 | 73 | 0.027103 | 7.738937
74 | 0.028684 | 5.6845963 | 74 | 0.021784 | 5.6845963 | 74 | 0.093207 | 5.6845963
75 | 0.028686 | 8.6324248 | 75 | 0.021786 | 8.6324248 | 75 | 0.093233 | 8.6324248
76 | 0.024488 | 6.3743879 | 76 | 0.107901 | 6.3743879 | 76 | 0.027092 | 6.3743879
77 | 0.114107 | 7.9821254 | 77 | 0.034104 | 7.9821254 | 77 | 0.031742 | 7.9821254
78 | 0.026618 | 1.9219963 | 78 | 0.02943 | 1.9219963 | 78 | 0.04567 | 1.9219963
79 | 0.044454 | 5.8355838 | 79 | 0.072028 | 5.8355838 | 79 | 0.047113 | 5.8355838
80 | 0.038822 | 4.7498728 | 80 | 0.023215 | 4.7498728 | 80 | 0.084049 | 4.7498728
81 | 0.049858 | 3.678841 | 81 | 0.036075 | 3.678841 | 81 | 0.032357 | 3.678841
82 | 0.074688 | 6.5095679 | 82 | 0.043336 | 6.5095679 | 82 | 0.04225 | 6.5095679
83 | 0.074691 | 5.9665312 | 83 | 0.043341 | 5.9665312 | 83 | 0.042243 | 5.9665312
84 | 0.049854 | 3.6788411 | 84 | 0.03607 | 3.6788411 | 84 | 0.03236 | 3.6788411
85 | 0.038819 | 4.749872 | 85 | 0.023203 | 4.749872 | 85 | 0.084058 | 4.749872
86 | 0.044456 | 5.8355836 | 86 | 0.072025 | 5.8355836 | 86 | 0.047107 | 5.8355836
87 | 0.038816 | 4.7498729 | 87 | 0.023205 | 4.7498729 | 87 | 0.08405 | 4.7498729
88 | 0.044445 | 9.385757 | 88 | 0.072019 | 9.385757 | 88 | 0.047107 | 9.385757
89 | 0.074691 | 8.0845508 | 89 | 0.043332 | 8.0845508 | 89 | 0.042241 | 8.0845508
90 | 0.049847 | 3.6788412 | 90 | 0.036072 | 3.6788412 | 90 | 0.032345 | 3.6788412
91 | 0.049848 | 3.6788405 | 91 | 0.036065 | 3.6788405 | 91 | 0.032351 | 3.6788405
92 | 0.074683 | 5.9665314 | 92 | 0.043326 | 5.9665314 | 92 | 0.042253 | 5.9665314
93 | 0.044451 | 5.9368346 | 93 | 0.072018 | 5.9368346 | 93 | 0.04712 | 5.9368346
94 | 0.03882 | 4.7498727 | 94 | 0.023201 | 4.7498727 | 94 | 0.084047 | 4.7498727 | 2.26966 | 2.10819 | 2.227436
95 | 2.7e-05 | 0 | 95 | 2.1e-05 | 0 | 95 | 2.4e-05 | 0 | -11.6660524 | -10.8360966 | -11.44902104
| ----------- |  |  | ----------- |  |  | ----------- |  | 0.2483476 | 0.215455 | 0.243941
| or: 1.1122 |  |  | or: 1.1354 |  |  | or: 1.2524 |  | 7.278601 | 6.703209 | 7.711353
| 000 0.0000 |  |  | 000 0.0000 |  |  | 000 0.0000 |  | -46.9747 | -50.29401 | -46.93355789
-----------

## All_sites_magnitude
Zn2_1Li |  |  | Zn2_2Li |  |  | Zn2_4Li |  |  | Zn2_5Li |  |  | Zn2_6Li |  |  | Zn2_7Li |  |  | Zn2_8Li |  |  | Zn2_9Li |  |  | Zn2_10Li |  |  | Zn2_11Li |  |  | Zn2_12Li |  |  | Zn2_13Li |  |  | Zn2_14Li |  |  | Zn2_15Li |  |  | Zn2_16Li |  |  | Zn2_17Li |  |  | Zn2_18Li |  |  | Zn2_19Li |  |  | Zn2_20Li |  |  | Zn2_21Li |  |  | Zn2_22Li |  |  | Zn2_23Li |  |  | Zn2_24Li |  |  | Zn2_25Li |  |  | Zn2_26Li |  |  | Zn2_27Li |  |  | Zn2_28Li
1 | 4.2e-05 | 7.3404169 | 1 | 4.5e-05 | 7.3404169 | 1 | 4.4e-05 | 7.3404169 |  | 0.02437 | 7.3404169 |  | 0.024355 | 7.3404169 |  | 0.045314 | 7.3404169 |  | 0.045283 | 7.3404169 |  | 0.045379 | 7.3404169 | 1 | 0.045323 | 7.3404169 |  | 0.024403 | 7.3404169 |  | 0.024369 | 7.3404169 |  | 0.00864 | 7.3404169 |  | 0.19371 | 7.3404169 |  | 0.019315 | 7.3404169 | 1 | 0.030314 | 7.0785396 |  | 0.028952 | 7.3404169 |  | 0.019342 | 7.3404169 |  | 0.193717 | 7.3404169 |  | 0.008641 | 7.3404169 |  | 0.193673 | 7.3404169 |  | 0.008628 | 7.3404169 |  | 0.0289 | 7.3404169 |  | 0.008229 | 7.3403684 |  | 0.019376 | 7.3404169 |  | 0.028908 | 7.3404169 |  | 0.008535 | 7.3404169 |  | 0.193735 | 7.3404169
2 | 4.4e-05 | 6.3508534 | 2 | 5.1e-05 | 6.3508534 | 2 | 4e-05 | 7.3404169 |  | 0.029797 | 7.3404169 |  | 0.029727 | 7.3404169 |  | 0.049866 | 7.3404169 |  | 0.049869 | 7.3404169 |  | 0.049873 | 7.3404169 | 2 | 0.049887 | 7.3404169 |  | 0.02973 | 7.3404169 |  | 0.029765 | 7.3404169 |  | 0.179318 | 7.3404169 |  | 0.010696 | 7.3404169 |  | 0.025795 | 7.3404169 | 2 | 0.012594 | 7.3379499 |  | 0.018176 | 7.3404169 |  | 0.025749 | 7.3404169 |  | 0.010755 | 7.3404169 |  | 0.179346 | 7.3404169 |  | 0.010777 | 7.3404169 |  | 0.179354 | 7.3404169 |  | 0.018214 | 7.3404169 |  | 0.04175 | 7.3404334 |  | 0.025774 | 7.3404169 |  | 0.018185 | 7.3404169 |  | 0.179188 | 7.3404169 |  | 0.010736 | 7.3404169
3 | 0.120577 | 4.8535759 | 3 | 0.20978 | 4.8535759 | 3 | 0.112126 | 4.8535759 |  | 0.046932 | 6.3508534 |  | 0.046908 | 6.3508534 |  | 0.030036 | 6.3508534 |  | 0.03003 | 6.3508534 |  | 0.029978 | 6.3508534 | 3 | 0.030016 | 6.3508534 |  | 0.046906 | 6.3508534 |  | 0.046877 | 6.3508534 |  | 0.02996 | 6.3508534 |  | 0.015004 | 6.3508534 |  | 0.187799 | 6.3508534 | 3 | 0.012699 | 9.0477514 |  | 0.01116 | 6.3508534 |  | 0.187776 | 6.3508534 |  | 0.014982 | 6.3508534 |  | 0.029945 | 6.3508534 |  | 0.015027 | 6.3508534 |  | 0.029968 | 6.3508534 |  | 0.011127 | 6.3508534 |  | 0.029169 | 9.1578143 |  | 0.1878 | 6.3508534 |  | 0.011157 | 6.3508534 |  | 0.029835 | 6.3508534 |  | 0.014989 | 6.3508534
4 | 0.120577 | 7.993156 | 4 | 0.209821 | 7.993156 | 4 | 0.112151 | 7.993156 |  | 0.084242 | 7.993156 |  | 0.077918 | 4.8535759 |  | 0.089097 | 4.8535759 |  | 0.10668 | 4.8535759 |  | 0.069345 | 4.8535759 | 4 | 0.092746 | 4.8535759 |  | 0.089392 | 4.8535759 |  | 0.084186 | 4.8535759 |  | 0.050034 | 4.8535759 |  | 0.406154 | 4.8535759 |  | 0.21367 | 4.8535759 | 4 | 0.033809 | 4.9529137 |  | 0.080835 | 4.8535759 |  | 0.093098 | 4.8535759 |  | 0.095602 | 4.8535759 |  | 0.562535 | 4.8535759 |  | 0.114717 | 4.8535759 |  | 0.119245 | 4.8535759 |  | 0.083646 | 4.8535759 |  | 0.114598 | 4.9097928 |  | 0.077316 | 4.8535759 |  | 0.196455 | 4.8535759 |  | 0.128461 | 4.8535759 |  | 0.079857 | 4.8535759
5 | 0.059532 | 4.6464114 | 5 | 0.137081 | 4.6464114 | 5 | 0.180702 | 4.6464114 |  | 0.083159 | 4.6464114 |  | 0.076967 | 4.6464114 |  | 0.092737 | 7.993156 |  | 0.089119 | 7.993156 |  | 0.106716 | 7.993156 | 5 | 0.069399 | 7.993156 |  | 0.077931 | 7.993156 |  | 0.089405 | 7.993156 |  | 0.562864 | 7.993156 |  | 0.079849 | 7.993156 |  | 0.093126 | 7.993156 | 5 | 0.070247 | 7.8897275 |  | 0.092359 | 7.993156 |  | 0.107961 | 7.993156 |  | 0.406381 | 7.993156 |  | 0.119262 | 7.993156 |  | 0.0956 | 7.993156 |  | 0.128891 | 7.993156 |  | 0.08082 | 7.993156 |  | 0.050435 | 7.9653372 |  | 0.213725 | 7.993156 |  | 0.083693 | 7.993156 |  | 0.049945 | 7.993156 |  | 0.114804 | 7.993156
6 | 0.059532 | 4.646412 | 6 | 0.137101 | 4.646412 | 6 | 0.180706 | 4.646412 |  | 0.106158 | 4.646412 |  | 0.083109 | 4.646412 |  | 0.070906 | 4.646412 |  | 0.085653 | 4.6464114 |  | 0.08707 | 4.6464114 | 6 | 0.070905 | 4.6464114 |  | 0.062799 | 4.6464114 |  | 0.10611 | 4.6464114 |  | 0.216443 | 4.6464114 |  | 0.086483 | 4.6464114 |  | 0.019083 | 4.6464114 | 6 | 0.056667 | 4.551939 |  | 0.099149 | 4.6464114 |  | 0.111199 | 4.6464114 |  | 0.064981 | 4.6464114 |  | 0.055791 | 4.6464114 |  | 0.090365 | 4.6464114 |  | 0.111003 | 4.6464114 |  | 0.539628 | 4.6464114 |  | 0.11219 | 4.6632457 |  | 0.533869 | 4.6464114 |  | 0.106554 | 4.6464114 |  | 0.080547 | 4.6464114 |  | 0.09905 | 4.6464114
7 | 0.059543 | 4.6464121 | 7 | 0.137143 | 4.6464121 | 7 | 0.18074 | 4.6464121 |  | 0.062803 | 4.6464121 |  | 0.106143 | 4.6464121 |  | 0.087056 | 4.6464121 |  | 0.070905 | 4.6464121 |  | 0.085613 | 4.646412 | 7 | 0.087028 | 4.646412 |  | 0.076937 | 4.646412 |  | 0.062778 | 4.646412 |  | 0.055746 | 4.646412 |  | 0.099025 | 4.646412 |  | 0.111194 | 4.646412 | 7 | 0.066038 | 4.6821271 |  | 0.118253 | 4.646412 |  | 0.104092 | 4.646412 |  | 0.086504 | 4.646412 |  | 0.110985 | 4.646412 |  | 0.064984 | 4.646412 |  | 0.080625 | 4.646412 |  | 0.099124 | 4.646412 |  | 0.214682 | 4.8962086 |  | 0.019031 | 4.646412 |  | 0.539675 | 4.646412 |  | 0.215742 | 4.646412 |  | 0.090388 | 4.646412
8 | 0.059539 | 4.646412 | 8 | 0.137114 | 4.646412 | 8 | 0.180726 | 4.646412 |  | 0.076999 | 4.646412 |  | 0.062806 | 4.646412 |  | 0.085668 | 4.646412 |  | 0.087054 | 4.646412 |  | 0.071 | 4.646412 | 8 | 0.085673 | 4.6464121 |  | 0.083133 | 4.6464121 |  | 0.076937 | 4.6464121 |  | 0.111057 | 4.6464121 |  | 0.090404 | 4.6464121 |  | 0.104133 | 4.6464121 | 8 | 0.113303 | 4.739469 |  | 0.106633 | 4.6464121 |  | 0.533524 | 4.6464121 |  | 0.099005 | 4.6464121 |  | 0.080643 | 4.6464121 |  | 0.086491 | 4.6464121 |  | 0.216426 | 4.6464121 |  | 0.118253 | 4.6464121 |  | 0.072333 | 4.6725719 |  | 0.111235 | 4.6464121 |  | 0.09915 | 4.6464121 |  | 0.05577 | 4.6464121 |  | 0.065062 | 4.6464121
9 | 0.120555 | 4.8535759 | 9 | 0.209844 | 4.8535759 | 9 | 0.112184 | 4.8535759 |  | 0.089428 | 4.8535759 |  | 0.084203 | 4.8535759 |  | 0.069389 | 4.8535759 |  | 0.092717 | 4.8535759 |  | 0.089094 | 4.8535759 | 9 | 0.106721 | 4.8535759 |  | 0.106133 | 4.646412 |  | 0.083129 | 4.646412 |  | 0.080656 | 4.646412 |  | 0.065046 | 4.646412 |  | 0.53354 | 4.646412 | 9 | 0.473308 | 4.0605852 |  | 0.539847 | 4.646412 |  | 0.019079 | 4.646412 |  | 0.090412 | 4.646412 |  | 0.216367 | 4.646412 |  | 0.099028 | 4.646412 |  | 0.055797 | 4.646412 |  | 0.106539 | 4.646412 |  | 0.10002 | 4.6139263 |  | 0.10416 | 4.646412 |  | 0.118249 | 4.646412 |  | 0.110631 | 4.646412 |  | 0.086525 | 4.646412
10 | 0.120557 | 4.8535754 | 10 | 0.209808 | 4.8535754 | 10 | 0.112141 | 4.8535754 |  | 0.077941 | 4.8535754 |  | 0.089379 | 4.8535754 |  | 0.106672 | 4.8535754 |  | 0.069376 | 4.8535754 |  | 0.092749 | 4.8535754 | 10 | 0.089091 | 4.8535754 |  | 0.084179 | 4.8535754 |  | 0.077906 | 4.8535759 |  | 0.11928 | 4.8535759 |  | 0.114774 | 4.8535759 |  | 0.107984 | 4.8535759 | 10 | 0.230416 | 4.4603589 |  | 0.19646 | 4.8535759 |  | 0.077302 | 4.8535759 |  | 0.079918 | 4.8535759 |  | 0.128857 | 4.8535759 |  | 0.406119 | 4.8535759 |  | 0.049991 | 4.8535759 |  | 0.092338 | 4.8535759 |  | 0.100495 | 5.0013218 |  | 0.093145 | 4.8535759 |  | 0.080797 | 4.8535759 |  | 0.559945 | 4.8535759 |  | 0.095625 | 4.8535759
11 | 0.049082 | 8.3030849 | 11 | 0.463465 | 8.3030849 | 11 | 0.129995 | 8.3030849 |  | 0.042627 | 8.3030849 |  | 0.205684 | 8.3030849 |  | 0.21345 | 8.3030849 |  | 0.03509 | 8.3030849 |  | 0.018618 | 8.3030849 | 11 | 0.044271 | 8.3030849 |  | 0.033148 | 8.3030849 |  | 0.01066 | 8.3030849 |  | 0.128877 | 4.8535754 |  | 0.095591 | 4.8535754 |  | 0.077305 | 4.8535754 | 11 | 0.073653 | 4.8115852 |  | 0.083681 | 4.8535754 |  | 0.213639 | 4.8535754 |  | 0.114761 | 4.8535754 |  | 0.049991 | 4.8535754 |  | 0.079838 | 4.8535754 |  | 0.562699 | 4.8535754 |  | 0.196415 | 4.8535754 |  | 0.110415 | 7.9848285 |  | 0.107968 | 4.8535754 |  | 0.092305 | 4.8535754 |  | 0.118897 | 4.8535754 |  | 0.406159 | 4.8535754
12 | 0.422891 | 7.2031028 | 12 | 0.062105 | 7.2031028 | 12 | 0.041723 | 7.2031028 |  | 0.101642 | 7.2031028 |  | 0.029876 | 7.2031028 |  | 0.034484 | 7.2031028 |  | 0.141978 | 7.2031028 |  | 0.035406 | 7.2031028 | 12 | 0.048729 | 7.2031028 |  | 0.055558 | 7.2031028 |  | 0.037709 | 7.2031028 |  | 0.075007 | 7.2031028 |  | 0.044753 | 8.3030849 |  | 0.03344 | 8.3030849 | 12 | 0.034016 | 8.326378 |  | 0.046037 | 8.3030849 |  | 0.032024 | 8.3030849 |  | 0.082446 | 8.3030849 |  | 0.070836 | 8.3030849 |  | 0.075816 | 8.3030849 |  | 0.076687 | 8.3030849 |  | 0.11892 | 8.3030849 |  | 0.021177 | 8.2940653 |  | 0.136812 | 8.3030849 |  | 0.036775 | 8.3030849 |  | 0.066394 | 8.3030849 |  | 0.057625 | 8.3030849
13 | 0.022024 | 7.1804841 | 13 | 0.126226 | 7.1804841 | 13 | 0.395177 | 7.1804841 |  | 0.199503 | 7.1804841 |  | 0.032742 | 7.1804841 |  | 0.036252 | 7.1804841 |  | 0.019017 | 7.1804841 |  | 0.02574 | 7.1804841 | 13 | 0.175331 | 7.1804841 |  | 0.02107 | 7.1804841 |  | 0.025062 | 7.1804841 |  | 0.032668 | 7.1804841 |  | 0.088817 | 7.1804841 |  | 0.021403 | 7.2031028 | 13 | 0.054046 | 6.9899982 |  | 0.042931 | 7.2031028 |  | 0.109445 | 7.2031028 |  | 0.056253 | 7.2031028 |  | 0.065472 | 7.2031028 |  | 0.141574 | 7.2031028 |  | 0.026926 | 7.2031028 |  | 0.042476 | 7.2031028 |  | 0.086253 | 7.1333251 |  | 0.088456 | 7.2031028 |  | 0.113661 | 7.2031028 |  | 0.070097 | 7.2031028 |  | 0.052195 | 7.2031028
14 | 0.29145 | 2.5556474 | 14 | 0.235857 | 2.5556474 | 14 | 0.215951 | 2.5556474 |  | 0.167922 | 2.5556474 |  | 0.333374 | 2.5556474 |  | 0.14063 | 2.5556474 |  | 0.172 | 2.5556474 |  | 0.35034 | 2.5556474 | 14 | 0.171163 | 2.5556474 |  | 0.160031 | 2.5556474 |  | 0.146791 | 2.5556474 |  | 0.274251 | 2.5556474 |  | 0.171245 | 2.5556474 |  | 0.238999 | 2.5556474 | 14 | 0.045035 | 7.211869 |  | 0.079511 | 7.1804841 |  | 0.039854 | 7.1804841 |  | 0.068586 | 7.1804841 |  | 0.122217 | 7.1804841 |  | 0.060387 | 7.1804841 |  | 0.021435 | 7.1804841 |  | 0.044337 | 7.1804841 |  | 0.037552 | 7.2841639 |  | 0.052812 | 7.1804841 |  | 0.075753 | 7.1804841 |  | 0.020134 | 7.1804841 |  | 0.044612 | 7.1804841
15 | 0.291518 | 2.5556371 | 15 | 0.235952 | 2.5556371 | 15 | 0.216044 | 2.5556371 |  | 0.146881 | 2.5556371 |  | 0.167943 | 2.5556371 |  | 0.171225 | 2.5556371 |  | 0.140689 | 2.5556371 |  | 0.172056 | 2.5556371 | 15 | 0.350582 | 2.5556371 |  | 0.333452 | 2.5556371 |  | 0.160091 | 2.5556371 |  | 0.144396 | 2.5556371 |  | 0.19156 | 2.5556371 |  | 0.259842 | 2.5556371 | 15 | 0.208129 | 2.729998 |  | 0.214152 | 2.5556474 |  | 0.259741 | 2.5556474 |  | 0.315733 | 2.5556474 |  | 0.14432 | 2.5556474 |  | 0.19007 | 2.5556474 |  | 0.272128 | 2.5556474 |  | 0.074948 | 2.5556474 |  | 0.02751 | 2.7427755 |  | 0.22709 | 2.5556474 |  | 0.185641 | 2.5556474 |  | 0.183024 | 2.5556474 |  | 0.191499 | 2.5556474
16 | 0.022006 | 5.9757493 | 16 | 0.126185 | 5.9757493 | 16 | 0.395131 | 5.9757493 |  | 0.032712 | 5.9757493 |  | 0.021051 | 5.9757493 |  | 0.018994 | 5.9757493 |  | 0.025687 | 5.9757493 |  | 0.17534 | 5.9757493 | 16 | 0.036243 | 5.9757493 |  | 0.025043 | 5.9757493 |  | 0.199382 | 5.9757493 |  | 0.019956 | 5.9757493 |  | 0.068549 | 5.9757493 |  | 0.052787 | 5.9757493 | 16 | 0.03077 | 5.9818792 |  | 0.044297 | 5.9757493 |  | 0.205828 | 2.5556371 |  | 0.17131 | 2.5556371 |  | 0.272176 | 2.5556371 |  | 0.315748 | 2.5556371 |  | 0.183283 | 2.5556371 |  | 0.214182 | 2.5556371 |  | 0.041948 | 2.7612829 |  | 0.239106 | 2.5556371 |  | 0.075009 | 2.5556371 |  | 0.273484 | 2.5556371 |  | 0.190227 | 2.5556371
17 | 0.422926 | 5.1354181 | 17 | 0.062118 | 5.1354181 | 17 | 0.041673 | 5.1354181 |  | 0.037722 | 5.1354181 |  | 0.101657 | 5.1354181 |  | 0.048694 | 5.1354181 |  | 0.03451 | 5.1354181 |  | 0.142216 | 5.1354181 | 17 | 0.035465 | 5.1354181 |  | 0.029867 | 5.1354181 |  | 0.055588 | 5.1354181 |  | 0.065521 | 5.1354181 |  | 0.052207 | 5.1354181 |  | 0.109472 | 5.1354181 | 17 | 0.062439 | 5.0997347 |  | 0.055697 | 5.1354181 |  | 0.093839 | 5.1354181 |  | 0.060366 | 5.9757493 |  | 0.032601 | 5.9757493 |  | 0.044531 | 5.9757493 |  | 0.122164 | 5.9757493 |  | 0.0757 | 5.9757493 |  | 0.031141 | 5.9620875 |  | 0.105149 | 5.9757493 |  | 0.053739 | 5.9757493 |  | 0.021597 | 5.9757493 |  | 0.08882 | 5.9757493
18 | 0.049055 | 6.3819715 | 18 | 0.463397 | 6.3819715 | 18 | 0.129946 | 6.3819715 |  | 0.205699 | 6.3819715 |  | 0.033136 | 6.3819715 |  | 0.035091 | 6.3819715 |  | 0.018513 | 6.3819715 |  | 0.044291 | 6.3819715 | 18 | 0.213434 | 6.3819715 |  | 0.010675 | 6.3819715 |  | 0.042598 | 6.3819715 |  | 0.066449 | 6.3819715 |  | 0.082398 | 6.3819715 |  | 0.136798 | 6.3819715 | 18 | 0.08193 | 6.4260944 |  | 0.11895 | 6.3819715 |  | 0.033412 | 6.3819715 |  | 0.0758 | 6.3819715 |  | 0.026975 | 5.1354181 |  | 0.056168 | 5.1354181 |  | 0.070562 | 5.1354181 |  | 0.042916 | 5.1354181 |  | 0.060135 | 5.2037983 |  | 0.02141 | 5.1354181 |  | 0.04248 | 5.1354181 |  | 0.074571 | 5.1354181 |  | 0.141643 | 5.1354181
19 | 0.422904 | 5.1354109 | 19 | 0.062131 | 5.1354109 | 19 | 0.041719 | 5.1354109 |  | 0.055598 | 5.1354109 |  | 0.037701 | 5.1354109 |  | 0.03546 | 5.1354109 |  | 0.048743 | 5.1354109 |  | 0.034487 | 5.1354109 | 19 | 0.142025 | 5.1354109 |  | 0.101606 | 5.1354109 |  | 0.029904 | 5.1354109 |  | 0.026946 | 5.1354109 |  | 0.141621 | 5.1354109 |  | 0.093809 | 5.1354109 | 19 | 0.090081 | 4.825348 |  | 0.113696 | 5.1354109 |  | 0.088396 | 5.1354109 |  | 0.052228 | 5.1354109 |  | 0.07052 | 5.1354109 |  | 0.057549 | 6.3819715 |  | 0.070838 | 6.3819715 |  | 0.03674 | 6.3819715 |  | 0.028556 | 6.3988467 |  | 0.036583 | 6.3819715 |  | 0.110683 | 6.3819715 |  | 0.076012 | 6.3819715 |  | 0.044749 | 6.3819715
20 | 0.049067 | 6.1259832 | 20 | 0.463447 | 6.1259832 | 20 | 0.129944 | 6.1259832 |  | 0.033127 | 6.1259832 |  | 0.01068 | 6.1259832 |  | 0.018544 | 6.1259832 |  | 0.044239 | 6.1259832 |  | 0.213498 | 6.1259832 | 20 | 0.035084 | 6.1259832 |  | 0.042615 | 6.1259832 |  | 0.205701 | 6.1259832 |  | 0.076748 | 6.1259832 |  | 0.075796 | 6.1259832 |  | 0.03659 | 6.1259832 | 20 | 0.021669 | 6.1323196 |  | 0.036761 | 6.1259832 |  | 0.136819 | 6.1259832 |  | 0.057534 | 6.1259832 |  | 0.066435 | 6.1259832 |  | 0.044728 | 6.1259832 |  | 0.074978 | 5.1354109 |  | 0.055675 | 5.1354109 |  | 0.076591 | 5.1462643 |  | 0.109484 | 5.1354109 |  | 0.042916 | 5.1354109 |  | 0.065165 | 5.1354109 |  | 0.056242 | 5.1354109
21 | 0.291477 | 2.555643 | 21 | 0.2359 | 2.555643 | 21 | 0.216 | 2.555643 |  | 0.160099 | 2.555643 |  | 0.146827 | 2.555643 |  | 0.350551 | 2.555643 |  | 0.171194 | 2.555643 |  | 0.140656 | 2.555643 | 21 | 0.172026 | 2.555643 |  | 0.167934 | 2.555643 |  | 0.333388 | 2.555643 |  | 0.272144 | 2.555643 |  | 0.190133 | 2.555643 |  | 0.205792 | 2.555643 | 21 | 0.178977 | 2.7085127 |  | 0.18573 | 2.555643 |  | 0.227078 | 2.555643 |  | 0.191529 | 2.555643 |  | 0.183225 | 2.555643 |  | 0.17123 | 2.555643 |  | 0.274245 | 2.555643 |  | 0.110694 | 6.1259832 |  | 0.036119 | 6.1254813 |  | 0.031989 | 6.1259832 |  | 0.046015 | 6.1259832 |  | 0.070568 | 6.1259832 |  | 0.082398 | 6.1259832
22 | 0.021988 | 7.1804837 | 22 | 0.12616 | 7.1804837 | 22 | 0.395162 | 7.1804837 |  | 0.02107 | 7.1804837 |  | 0.025068 | 7.1804837 |  | 0.025717 | 7.1804837 |  | 0.175327 | 7.1804837 |  | 0.03621 | 7.1804837 | 22 | 0.019036 | 7.1804837 |  | 0.199424 | 7.1804837 |  | 0.032711 | 7.1804837 |  | 0.021373 | 7.1804837 |  | 0.060397 | 7.1804837 |  | 0.105108 | 7.1804837 | 22 | 0.057036 | 6.8605783 |  | 0.075743 | 7.1804837 |  | 0.052763 | 7.1804837 |  | 0.044575 | 7.1804837 |  | 0.019979 | 7.1804837 |  | 0.088756 | 7.1804837 |  | 0.032614 | 7.1804837 |  | 0.053752 | 7.1804837 |  | 0.031078 | 2.7830039 |  | 0.259888 | 2.555643 |  | 0.2141 | 2.555643 |  | 0.144294 | 2.555643 |  | 0.315884 | 2.555643
23 | 0.021984 | 7.6170804 | 23 | 0.126183 | 7.6170804 | 23 | 0.395142 | 7.6170804 |  | 0.025051 | 7.6170804 |  | 0.199409 | 7.6170804 |  | 0.175295 | 7.6170804 |  | 0.036228 | 7.6170804 |  | 0.018921 | 7.6170804 | 23 | 0.025709 | 7.6170804 |  | 0.032707 | 7.6170804 |  | 0.021074 | 7.6170804 |  | 0.122138 | 7.6170804 |  | 0.044567 | 7.6170804 |  | 0.039837 | 7.6170804 | 23 | 0.0256 | 7.5148008 |  | 0.05376 | 7.6170804 |  | 0.105043 | 7.6170804 |  | 0.088794 | 7.6170804 |  | 0.021401 | 7.6170804 |  | 0.068533 | 7.6170804 |  | 0.01997 | 7.6170804 |  | 0.079468 | 7.6170804 |  | 0.028221 | 7.5938331 |  | 0.039805 | 7.1804837 |  | 0.079496 | 7.1804837 |  | 0.122151 | 7.1804837 |  | 0.06858 | 7.1804837
24 | 0.291485 | 2.5556373 | 24 | 0.235934 | 2.5556373 | 24 | 0.21601 | 2.5556373 |  | 0.333471 | 2.5556373 |  | 0.160068 | 2.5556373 |  | 0.172027 | 2.5556373 |  | 0.350618 | 2.5556373 |  | 0.17118 | 2.5556373 | 24 | 0.140666 | 2.5556373 |  | 0.146834 | 2.5556373 |  | 0.167947 | 2.5556373 |  | 0.183239 | 2.5556373 |  | 0.31578 | 2.5556373 |  | 0.227114 | 2.5556373 | 24 | 0.059738 | 2.7234357 |  | 0.074961 | 2.5556373 |  | 0.239033 | 2.5556373 |  | 0.19018 | 2.5556373 |  | 0.274224 | 2.5556373 |  | 0.19148 | 2.5556373 |  | 0.14435 | 2.5556373 |  | 0.185697 | 2.5556373 |  | 0.084769 | 2.7959459 |  | 0.20581 | 2.5556373 |  | 0.044304 | 7.6170804 |  | 0.032666 | 7.6170804 |  | 0.060402 | 7.6170804
25 | 0.049036 | 6.1259754 | 25 | 0.4634 | 6.1259754 | 25 | 0.129941 | 6.1259754 |  | 0.010672 | 6.1259754 |  | 0.042598 | 6.1259754 |  | 0.044237 | 6.1259754 |  | 0.21343 | 6.1259754 |  | 0.035159 | 6.1259754 | 25 | 0.018509 | 6.1259754 |  | 0.205678 | 6.1259754 |  | 0.033104 | 6.1259754 |  | 0.070827 | 6.1259754 |  | 0.057558 | 6.1259754 |  | 0.032005 | 6.1259754 | 25 | 0.085477 | 6.1549128 |  | 0.110724 | 6.1259754 |  | 0.036571 | 6.1259754 |  | 0.044687 | 6.1259754 |  | 0.076672 | 6.1259754 |  | 0.082393 | 6.1259754 |  | 0.066456 | 6.1259754 |  | 0.045995 | 6.1259754 |  | 0.197844 | 6.1121941 |  | 0.03341 | 6.1259754 |  | 0.118886 | 6.1259754 |  | 0.271498 | 2.5556373 |  | 0.171307 | 2.5556373
26 | 0.422899 | 8.949658 | 26 | 0.062154 | 8.949658 | 26 | 0.041731 | 8.949658 |  | 0.029914 | 8.949658 |  | 0.055577 | 8.949658 |  | 0.142046 | 8.949658 |  | 0.03549 | 8.949658 |  | 0.04866 | 8.949658 | 26 | 0.034533 | 8.949658 |  | 0.037739 | 8.949658 |  | 0.101591 | 8.949658 |  | 0.070586 | 8.949658 |  | 0.056212 | 8.949658 |  | 0.08844 | 8.949658 | 26 | 0.054038 | 8.6293782 |  | 0.042545 | 8.949658 |  | 0.021412 | 8.949658 |  | 0.141697 | 8.949658 |  | 0.074984 | 8.949658 |  | 0.052213 | 8.949658 |  | 0.06552 | 8.949658 |  | 0.113698 | 8.949658 |  | 0.069928 | 8.89246 |  | 0.09388 | 8.949658 |  | 0.055701 | 8.949658 |  | 0.026957 | 8.949658 |  | 0.075812 | 6.1259754
27 | 0.037701 | 6.6180345 | 27 | 0.00321 | 6.6180345 | 27 | 0.004211 | 6.6180345 |  | 0.039451 | 6.6180345 |  | 0.014725 | 6.6180345 |  | 0.026998 | 6.6180345 |  | 0.012145 | 6.6180345 |  | 0.027059 | 6.6180345 | 27 | 0.012151 | 6.6180345 |  | 0.039452 | 6.6180345 |  | 0.014734 | 6.6180345 |  | 0.029599 | 6.6180345 |  | 0.050654 | 6.6180345 |  | 0.021996 | 6.6180345 | 27 | 0.013462 | 6.3569369 |  | 0.017342 | 6.6180345 |  | 0.027672 | 6.6180345 |  | 0.02677 | 6.6180345 |  | 0.044972 | 6.6180345 |  | 0.050677 | 6.6180345 |  | 0.029602 | 6.6180345 |  | 0.011857 | 6.6180345 |  | 0.015618 | 9.1614234 |  | 0.027681 | 6.6180345 |  | 0.017353 | 6.6180345 |  | 0.045042 | 6.6180345 |  | 0.026796 | 6.6180345
28 | 0.037699 | 6.6180345 | 28 | 0.003224 | 6.6180345 | 28 | 0.004202 | 6.6180345 |  | 0.014722 | 6.6180345 |  | 0.039445 | 6.6180345 |  | 0.012141 | 6.6180345 |  | 0.027 | 6.6180345 |  | 0.012189 | 6.6180345 | 28 | 0.026999 | 6.6180345 |  | 0.014728 | 6.6180345 |  | 0.039425 | 6.6180345 |  | 0.044959 | 6.6180345 |  | 0.026799 | 6.6180345 |  | 0.027668 | 6.6180345 | 28 | 0.007831 | 8.9431777 |  | 0.011876 | 6.6180345 |  | 0.021999 | 6.6180345 |  | 0.050663 | 6.6180345 |  | 0.029607 | 6.6180345 |  | 0.026788 | 6.6180345 |  | 0.044966 | 6.6180345 |  | 0.017346 | 6.6180345 |  | 0.007911 | 6.600621 |  | 0.022013 | 6.6180345 |  | 0.011852 | 6.6180345 |  | 0.029541 | 6.6180345 |  | 0.050651 | 6.6180345
29 | 0.04845 | 3.1754267 | 29 | 0.080001 | 3.1754267 | 29 | 0.085681 | 3.1754267 |  | 0.070015 | 3.1754267 |  | 0.063909 | 3.1754267 |  | 0.077872 | 3.1754267 |  | 0.061547 | 3.1754267 |  | 0.077885 | 3.1754267 | 29 | 0.061548 | 3.1754267 |  | 0.070022 | 3.1754267 |  | 0.063894 | 3.1754267 |  | 0.063617 | 3.1754267 |  | 0.072487 | 3.1754267 |  | 0.053518 | 3.1754267 | 29 | 0.06112 | 3.21277 |  | 0.064328 | 3.1754267 |  | 0.095301 | 3.1754267 |  | 0.070292 | 3.1754267 |  | 0.037687 | 3.1754267 |  | 0.0725 | 3.1754267 |  | 0.063627 | 3.1754267 |  | 0.06968 | 3.1754267 |  | 0.026668 | 3.2187223 |  | 0.095297 | 3.1754267 |  | 0.064325 | 3.1754267 |  | 0.037745 | 3.1754267 |  | 0.07024 | 3.1754267
30 | 0.048444 | 3.1754267 | 30 | 0.079989 | 3.1754267 | 30 | 0.085667 | 3.1754267 |  | 0.063883 | 3.1754267 |  | 0.070026 | 3.1754267 |  | 0.061548 | 3.1754267 |  | 0.077848 | 3.1754267 |  | 0.061486 | 3.1754267 | 30 | 0.077865 | 3.1754267 |  | 0.063893 | 3.1754267 |  | 0.070024 | 3.1754267 |  | 0.037685 | 3.1754267 |  | 0.070239 | 3.1754267 |  | 0.095284 | 3.1754267 | 30 | 0.065553 | 3.1773454 |  | 0.06968 | 3.1754267 |  | 0.053505 | 3.1754267 |  | 0.072534 | 3.1754267 |  | 0.063618 | 3.1754267 |  | 0.070244 | 3.1754267 |  | 0.037663 | 3.1754267 |  | 0.064319 | 3.1754267 |  | 0.015227 | 3.2479982 |  | 0.053504 | 3.1754267 |  | 0.069673 | 3.1754267 |  | 0.063635 | 3.1754267 |  | 0.072477 | 3.1754267
31 | 0.032903 | 4.0388878 | 31 | 0.02103 | 4.0388878 | 31 | 0.037821 | 4.0388878 |  | 0.027318 | 4.0388878 |  | 0.021261 | 4.0388878 |  | 0.024023 | 4.0388878 |  | 0.037617 | 4.0388878 |  | 0.107244 | 4.0388878 | 31 | 0.013152 | 4.0388878 |  | 0.027512 | 4.0388878 |  | 0.086126 | 4.0388878 |  | 0.031328 | 4.0388878 |  | 0.028065 | 4.0388878 |  | 0.051438 | 4.0388878 | 31 | 0.064635 | 3.8490971 |  | 0.062448 | 4.0388878 |  | 0.025816 | 4.0388878 |  | 0.054289 | 4.0388878 |  | 0.040042 | 4.0388878 |  | 0.079641 | 4.0388878 |  | 0.024241 | 4.0388878 |  | 0.032961 | 4.0388878 |  | 0.016517 | 4.0430662 |  | 0.042811 | 4.0388878 |  | 0.02141 | 4.0388878 |  | 0.027548 | 4.0388878 |  | 0.056803 | 4.0388878
32 | 0.035666 | 6.1478938 | 32 | 0.013828 | 6.1478938 | 32 | 0.031474 | 6.1478938 |  | 0.013359 | 6.1478938 |  | 0.027507 | 6.1478938 |  | 0.023342 | 6.1478938 |  | 0.014805 | 6.1478938 |  | 0.019592 | 6.1478938 | 32 | 0.090577 | 6.1478938 |  | 0.095348 | 6.1478938 |  | 0.010645 | 6.1478938 |  | 0.016842 | 6.1478938 |  | 0.028271 | 6.1478938 |  | 0.067884 | 6.1478938 | 32 | 0.015812 | 5.9336048 |  | 0.014905 | 6.1478938 |  | 0.072697 | 6.1478938 |  | 0.029657 | 6.1478938 |  | 0.034094 | 6.1478938 |  | 0.01952 | 6.1478938 |  | 0.069115 | 6.1478938 |  | 0.033574 | 6.1478938 |  | 0.019566 | 6.1322056 |  | 0.020379 | 6.1478938 |  | 0.036625 | 6.1478938 |  | 0.082449 | 6.1478938 |  | 0.040532 | 6.1478938
33 | 0.032902 | 4.0388879 | 33 | 0.02102 | 4.0388879 | 33 | 0.037822 | 4.0388879 |  | 0.02126 | 4.0388879 |  | 0.027521 | 4.0388879 |  | 0.037615 | 4.0388879 |  | 0.107242 | 4.0388879 |  | 0.013196 | 4.0388879 | 33 | 0.024029 | 4.0388879 |  | 0.086122 | 4.0388879 |  | 0.027354 | 4.0388879 |  | 0.027634 | 4.0388879 |  | 0.054306 | 4.0388879 |  | 0.042813 | 4.0388879 | 33 | 0.024609 | 3.8818962 |  | 0.032969 | 4.0388879 |  | 0.051441 | 4.0388879 |  | 0.079662 | 4.0388879 |  | 0.031295 | 4.0388879 |  | 0.056761 | 4.0388879 |  | 0.040052 | 4.0388879 |  | 0.021401 | 4.0388879 |  | 0.006235 | 4.0383887 |  | 0.028433 | 4.0388879 |  | 0.086103 | 4.0388879 |  | 0.024262 | 4.0388879 |  | 0.028078 | 4.0388879
34 | 0.035662 | 8.7642815 | 34 | 0.013831 | 8.7642815 | 34 | 0.031463 | 8.7642815 |  | 0.010597 | 8.7642815 |  | 0.013357 | 8.7642815 |  | 0.090568 | 8.7642815 |  | 0.023353 | 8.7642815 |  | 0.014875 | 8.7642815 | 34 | 0.019652 | 8.7642815 |  | 0.02752 | 8.7642815 |  | 0.095358 | 8.7642815 |  | 0.034083 | 8.7642815 |  | 0.040533 | 8.7642815 |  | 0.072702 | 8.7642815 | 34 | 0.026377 | 8.7021029 |  | 0.025437 | 8.7642815 |  | 0.050075 | 8.7642815 |  | 0.028276 | 8.7642815 |  | 0.069112 | 8.7642815 |  | 0.029649 | 8.7642815 |  | 0.082806 | 8.7642815 |  | 0.014907 | 8.7642815 |  | 0.03016 | 8.7702585 |  | 0.067903 | 8.7642815 |  | 0.03357 | 8.7642815 |  | 0.016799 | 8.7642815 |  | 0.01953 | 8.7642815
35 | 0.035665 | 6.1478939 | 35 | 0.013822 | 6.1478939 | 35 | 0.031468 | 6.1478939 |  | 0.095341 | 6.1478939 |  | 0.010602 | 6.1478939 |  | 0.019645 | 6.1478939 |  | 0.09058 | 6.1478939 |  | 0.023266 | 6.1478939 | 35 | 0.014814 | 6.1478939 |  | 0.013365 | 6.1478939 |  | 0.027536 | 6.1478939 |  | 0.069135 | 6.1478939 |  | 0.01953 | 6.1478939 |  | 0.050079 | 6.1478939 | 35 | 0.037212 | 6.2223958 |  | 0.036644 | 6.1478939 |  | 0.020382 | 6.1478939 |  | 0.04052 | 6.1478939 |  | 0.082785 | 6.1478939 |  | 0.028271 | 6.1478939 |  | 0.016838 | 6.1478939 |  | 0.025425 | 6.1478939 |  | 0.026281 | 6.1122736 |  | 0.072732 | 6.1478939 |  | 0.0149 | 6.1478939 |  | 0.034031 | 6.1478939 |  | 0.029663 | 6.1478939
36 | 0.032908 | 4.0388874 | 36 | 0.02104 | 4.0388874 | 36 | 0.037824 | 4.0388874 |  | 0.027504 | 4.0388874 |  | 0.086137 | 4.0388874 |  | 0.107252 | 4.0388874 |  | 0.013148 | 4.0388874 |  | 0.02402 | 4.0388874 | 36 | 0.037619 | 4.0388874 |  | 0.027336 | 4.0388874 |  | 0.021252 | 4.0388874 |  | 0.024242 | 4.0388874 |  | 0.079609 | 4.0388874 |  | 0.028433 | 4.0388874 | 36 | 0.018522 | 4.0743142 |  | 0.021402 | 4.0388874 |  | 0.042801 | 4.0388874 |  | 0.056785 | 4.0388874 |  | 0.027657 | 4.0388874 |  | 0.02807 | 4.0388874 |  | 0.031304 | 4.0388874 |  | 0.086106 | 4.0388874 |  | 0.012563 | 4.0850032 |  | 0.025822 | 4.0388874 |  | 0.062447 | 4.0388874 |  | 0.040028 | 4.0388874 |  | 0.054301 | 4.0388874
37 | 0.035661 | 6.0398086 | 37 | 0.01384 | 6.0398086 | 37 | 0.031464 | 6.0398086 |  | 0.027521 | 6.0398086 |  | 0.095341 | 6.0398086 |  | 0.014812 | 6.0398086 |  | 0.019656 | 6.0398086 |  | 0.090505 | 6.0398086 | 37 | 0.023355 | 6.0398086 |  | 0.010612 | 6.0398086 |  | 0.013356 | 6.0398086 |  | 0.082813 | 6.0398086 |  | 0.029658 | 6.0398086 |  | 0.020389 | 6.0398086 | 37 | 0.026539 | 5.978534 |  | 0.033594 | 6.0398086 |  | 0.067873 | 6.0398086 |  | 0.019506 | 6.0398086 |  | 0.016833 | 6.0398086 |  | 0.040526 | 6.0398086 |  | 0.034101 | 6.0398086 |  | 0.036619 | 6.0398086 |  | 0.012046 | 6.0053839 |  | 0.050084 | 6.0398086 |  | 0.025423 | 6.0398086 |  | 0.069044 | 6.0398086 |  | 0.028271 | 6.0398086
38 | 0.032898 | 4.0388878 | 38 | 0.021031 | 4.0388878 | 38 | 0.037824 | 4.0388878 |  | 0.086126 | 4.0388878 |  | 0.027331 | 4.0388878 |  | 0.013155 | 4.0388878 |  | 0.024021 | 4.0388878 |  | 0.037619 | 4.0388878 | 38 | 0.107236 | 4.0388878 |  | 0.021255 | 4.0388878 |  | 0.027512 | 4.0388878 |  | 0.040039 | 4.0388878 |  | 0.056792 | 4.0388878 |  | 0.025815 | 4.0388878 | 38 | 0.073082 | 4.1872227 |  | 0.086141 | 4.0388878 |  | 0.028429 | 4.0388878 |  | 0.028067 | 4.0388878 |  | 0.024248 | 4.0388878 |  | 0.054305 | 4.0388878 |  | 0.027663 | 4.0388878 |  | 0.062446 | 4.0388878 |  | 0.012891 | 4.0888809 |  | 0.051423 | 4.0388878 |  | 0.032968 | 4.0388878 |  | 0.031152 | 4.0388878 |  | 0.079588 | 4.0388878
39 | 0.045809 | 3.6702081 | 39 | 0.049988 | 3.6702081 | 39 | 0.036527 | 3.6702081 |  | 0.037428 | 3.6702081 |  | 0.06639 | 3.6702081 |  | 0.031815 | 3.6702081 |  | 0.037862 | 3.6702081 |  | 0.05062 | 3.6702081 | 39 | 0.028159 | 3.6702081 |  | 0.064097 | 3.6702081 |  | 0.056215 | 3.6702081 |  | 0.091527 | 3.6702081 |  | 0.054981 | 3.6702081 |  | 0.036552 | 3.6702081 | 39 | 0.037241 | 3.4922075 |  | 0.033228 | 3.6702081 |  | 0.040578 | 3.6702081 |  | 0.043577 | 3.6702081 |  | 0.043822 | 3.6702081 |  | 0.054369 | 3.6702081 |  | 0.056994 | 3.6702081 |  | 0.047785 | 3.6702081 |  | 0.013459 | 3.7265576 |  | 0.063783 | 3.6702081 |  | 0.030205 | 3.6702081 |  | 0.068529 | 3.6702081 |  | 0.035191 | 3.6702081
40 | 0.034296 | 7.5676162 | 40 | 0.013231 | 7.5676162 | 40 | 0.034348 | 7.5676162 |  | 0.026386 | 7.5676162 |  | 0.010531 | 7.5676162 |  | 0.017241 | 7.5676162 |  | 0.024381 | 7.5676162 |  | 0.024689 | 7.5676162 | 40 | 0.013584 | 7.5676162 |  | 0.021059 | 7.5676162 |  | 0.034141 | 7.5676162 |  | 0.031685 | 7.5676162 |  | 0.047049 | 7.5676162 |  | 0.022785 | 7.5676162 | 40 | 0.022754 | 7.3607736 |  | 0.022934 | 7.5676162 |  | 0.044253 | 7.5676162 |  | 0.015252 | 7.5676162 |  | 0.00825 | 7.5676162 |  | 0.015204 | 7.5676162 |  | 0.044791 | 7.5676162 |  | 0.035471 | 7.5676162 |  | 0.02546 | 7.537569 |  | 0.015381 | 7.5676162 |  | 0.044035 | 7.5676162 |  | 0.033553 | 7.5676162 |  | 0.036154 | 7.5676162
41 | 0.034315 | 5.7997502 | 41 | 0.013223 | 5.7997502 | 41 | 0.034362 | 5.7997502 |  | 0.034217 | 5.7997502 |  | 0.026375 | 5.7997502 |  | 0.013581 | 5.7997502 |  | 0.017222 | 5.7997502 |  | 0.0245 | 5.7997502 | 41 | 0.024768 | 5.7997502 |  | 0.010543 | 5.7997502 |  | 0.021088 | 5.7997502 |  | 0.008244 | 5.7997502 |  | 0.036148 | 5.7997502 |  | 0.044255 | 5.7997502 | 41 | 0.012272 | 5.7058499 |  | 0.008223 | 5.7997502 |  | 0.035416 | 5.7997502 |  | 0.047015 | 5.7997502 |  | 0.044796 | 5.7997502 |  | 0.015226 | 5.7997502 |  | 0.033804 | 5.7997502 |  | 0.022912 | 5.7997502 |  | 0.018706 | 5.7997085 |  | 0.0228 | 5.7997502 |  | 0.035472 | 5.7997502 |  | 0.031493 | 5.7997502 |  | 0.015202 | 5.7997502
42 | 0.045815 | 3.6702081 | 42 | 0.049995 | 3.6702081 | 42 | 0.036522 | 3.6702081 |  | 0.066367 | 3.6702081 |  | 0.064114 | 3.6702081 |  | 0.03788 | 3.6702081 |  | 0.050763 | 3.6702081 |  | 0.028275 | 3.6702081 | 42 | 0.031797 | 3.6702081 |  | 0.056213 | 3.6702081 |  | 0.037464 | 3.6702081 |  | 0.068598 | 3.6702081 |  | 0.04356 | 3.6702081 |  | 0.063772 | 3.6702081 | 42 | 0.044744 | 3.565492 |  | 0.047781 | 3.6702081 |  | 0.036559 | 3.6702081 |  | 0.054401 | 3.6702081 |  | 0.091515 | 3.6702081 |  | 0.035174 | 3.6702081 |  | 0.043829 | 3.6702081 |  | 0.0302 | 3.6702081 |  | 0.008882 | 3.6936043 |  | 0.066443 | 3.6702081 |  | 0.041724 | 3.6702081 |  | 0.057006 | 3.6702081 |  | 0.054993 | 3.6702081
43 | 0.034313 | 5.7997502 | 43 | 0.013229 | 5.7997502 | 43 | 0.034355 | 5.7997502 |  | 0.021049 | 5.7997502 |  | 0.034207 | 5.7997502 |  | 0.024778 | 5.7997502 |  | 0.013586 | 5.7997502 |  | 0.017296 | 5.7997502 | 43 | 0.024382 | 5.7997502 |  | 0.026369 | 5.7997502 |  | 0.010562 | 5.7997502 |  | 0.044801 | 5.7997502 |  | 0.015202 | 5.7997502 |  | 0.035427 | 5.7997502 | 43 | 0.041407 | 5.678617 |  | 0.044037 | 5.7997502 |  | 0.015351 | 5.7997502 |  | 0.036078 | 5.7997502 |  | 0.033799 | 5.7997502 |  | 0.047051 | 5.7997502 |  | 0.031693 | 5.7997502 |  | 0.008229 | 5.7997502 |  | 0.006271 | 5.778642 |  | 0.044279 | 5.7997502 |  | 0.02291 | 5.7997502 |  | 0.008248 | 5.7997502 |  | 0.015228 | 5.7997502
44 | 0.045809 | 3.6702084 | 44 | 0.049991 | 3.6702084 | 44 | 0.036528 | 3.6702084 |  | 0.064115 | 3.6702084 |  | 0.056223 | 3.6702084 |  | 0.05074 | 3.6702084 |  | 0.028163 | 3.6702084 |  | 0.031818 | 3.6702084 | 44 | 0.037874 | 3.6702084 |  | 0.037444 | 3.6702084 |  | 0.066396 | 3.6702084 |  | 0.057 | 3.6702084 |  | 0.054354 | 3.6702084 |  | 0.066406 | 3.6702084 | 44 | 0.025344 | 3.7567329 |  | 0.03022 | 3.6702084 |  | 0.063773 | 3.6702084 |  | 0.035174 | 3.6702084 |  | 0.068598 | 3.6702084 |  | 0.054981 | 3.6702084 |  | 0.091515 | 3.6702084 |  | 0.041721 | 3.6702084 |  | 0.008069 | 3.7154788 |  | 0.040574 | 3.6702084 |  | 0.03323 | 3.6702084 |  | 0.043814 | 3.6702084 |  | 0.043569 | 3.6702084
45 | 0.045813 | 3.6702084 | 45 | 0.049992 | 3.6702084 | 45 | 0.036529 | 3.6702084 |  | 0.056212 | 3.6702084 |  | 0.03746 | 3.6702084 |  | 0.028181 | 3.6702084 |  | 0.0318 | 3.6702084 |  | 0.037955 | 3.6702084 | 45 | 0.050757 | 3.6702084 |  | 0.066381 | 3.6702084 |  | 0.064063 | 3.6702084 |  | 0.043813 | 3.6702084 |  | 0.035186 | 3.6702084 |  | 0.040586 | 3.6702084 | 45 | 0.045178 | 3.7470876 |  | 0.041717 | 3.6702084 |  | 0.066413 | 3.6702084 |  | 0.055039 | 3.6702084 |  | 0.056999 | 3.6702084 |  | 0.043544 | 3.6702084 |  | 0.068609 | 3.6702084 |  | 0.033229 | 3.6702084 |  | 0.015069 | 3.7188804 |  | 0.036541 | 3.6702084 |  | 0.047776 | 3.6702084 |  | 0.091418 | 3.6702084 |  | 0.054361 | 3.6702084
46 | 0.034306 | 7.5676162 | 46 | 0.013228 | 7.5676162 | 46 | 0.034363 | 7.5676162 |  | 0.010535 | 7.5676162 |  | 0.021059 | 7.5676162 |  | 0.024395 | 7.5676162 |  | 0.024778 | 7.5676162 |  | 0.013582 | 7.5676162 | 46 | 0.01723 | 7.5676162 |  | 0.034195 | 7.5676162 |  | 0.026365 | 7.5676162 |  | 0.033813 | 7.5676162 |  | 0.01523 | 7.5676162 |  | 0.015344 | 7.5676162 | 46 | 0.033357 | 7.2516348 |  | 0.035497 | 7.5676162 |  | 0.022779 | 7.5676162 |  | 0.015174 | 7.5676162 |  | 0.031678 | 7.5676162 |  | 0.036135 | 7.5676162 |  | 0.008249 | 7.5676162 |  | 0.044039 | 7.5676162 |  | 0.009625 | 7.5391246 |  | 0.035418 | 7.5676162 |  | 0.00822 | 7.5676162 |  | 0.044679 | 7.5676162 |  | 0.047045 | 7.5676162
47 | 0.052813 | 4.0855709 | 47 | 0.033695 | 4.0855709 | 47 | 0.028191 | 4.0855709 |  | 0.021542 | 4.0855709 |  | 0.016742 | 4.0855709 |  | 0.034138 | 4.0855709 |  | 0.02657 | 4.0855709 |  | 0.039288 | 4.0855709 | 47 | 0.029895 | 4.0855709 |  | 0.14577 | 4.0855709 |  | 0.01775 | 4.0855709 |  | 0.018497 | 4.0855709 |  | 0.036187 | 4.0855709 |  | 0.011571 | 4.0855709 | 47 | 0.15121 | 3.9723838 |  | 0.172154 | 4.0855709 |  | 0.01146 | 4.0855709 |  | 0.036259 | 4.0855709 |  | 0.032468 | 4.0855709 |  | 0.108758 | 4.0855709 |  | 0.029507 | 4.0855709 |  | 0.021921 | 4.0855709 |  | 0.036517 | 4.121815 |  | 0.066924 | 4.0855709 |  | 0.003657 | 4.0855709 |  | 0.10424 | 4.0855709 |  | 0.039583 | 4.0855709
48 | 0.044566 | 7.2383919 | 48 | 0.062107 | 7.2383919 | 48 | 0.050386 | 7.2383919 |  | 0.03607 | 7.2383919 |  | 0.03536 | 7.2383919 |  | 0.028708 | 7.2383919 |  | 0.01596 | 7.2383919 |  | 0.043198 | 7.2383919 | 48 | 0.030653 | 7.2383919 |  | 0.0246 | 7.2383919 |  | 0.135244 | 7.2383919 |  | 0.05094 | 7.2383919 |  | 0.044771 | 7.2383919 |  | 0.043134 | 7.2383919 | 48 | 0.0183 | 7.2216692 |  | 0.034617 | 7.2383919 |  | 0.159324 | 7.2383919 |  | 0.027872 | 7.2383919 |  | 0.041503 | 7.2383919 |  | 0.02347 | 7.2383919 |  | 0.140921 | 7.2383919 |  | 0.030443 | 7.2383919 |  | 0.005402 | 7.230075 |  | 0.035884 | 7.2383919 |  | 0.0439 | 7.2383919 |  | 0.067723 | 7.2383919 |  | 0.056805 | 7.2383919
49 | 0.04417 | 3.8392067 | 49 | 0.028733 | 3.8392067 | 49 | 0.039095 | 3.8392067 |  | 0.020697 | 3.8392067 |  | 0.052748 | 3.8392067 |  | 0.03366 | 3.8392067 |  | 0.028757 | 3.8392067 |  | 0.127839 | 3.8392067 | 49 | 0.047675 | 3.8392067 |  | 0.015255 | 3.8392067 |  | 0.020755 | 3.8392067 |  | 0.03297 | 3.8392067 |  | 0.035101 | 3.8392067 |  | 0.057024 | 3.8392067 | 49 | 0.058059 | 3.8192655 |  | 0.054954 | 3.8392067 |  | 0.086205 | 3.8392067 |  | 0.151701 | 3.8392067 |  | 0.04496 | 3.8392067 |  | 0.039665 | 3.8392067 |  | 0.040171 | 3.8392067 |  | 0.029991 | 3.8392067 |  | 0.027342 | 3.8467099 |  | 0.025282 | 3.8392067 |  | 0.051797 | 3.8392067 |  | 0.044084 | 3.8392067 |  | 0.038628 | 3.8392067
50 | 0.014828 | 4.4011836 | 50 | 0.046498 | 4.4011836 | 50 | 0.049165 | 4.4011836 |  | 0.035768 | 4.4011836 |  | 0.020978 | 4.4011836 |  | 0.022172 | 4.4011836 |  | 0.035091 | 4.4011836 |  | 0.033832 | 4.4011836 | 50 | 0.13705 | 4.4011836 |  | 0.026302 | 4.4011836 |  | 0.031515 | 4.4011836 |  | 0.028009 | 4.4011836 |  | 0.021715 | 4.4011836 |  | 0.129885 | 4.4011836 | 50 | 0.061116 | 4.2350249 |  | 0.07611 | 4.4011836 |  | 0.038816 | 4.4011836 |  | 0.038388 | 4.4011836 |  | 0.162508 | 4.4011836 |  | 0.019213 | 4.4011836 |  | 0.040279 | 4.4011836 |  | 0.020649 | 4.4011836 |  | 0.028106 | 4.371194 |  | 0.06059 | 4.4011836 |  | 0.026785 | 4.4011836 |  | 0.028506 | 4.4011836 |  | 0.021585 | 4.4011836
51 | 0.014821 | 4.4011836 | 51 | 0.046503 | 4.4011836 | 51 | 0.049151 | 4.4011836 |  | 0.031521 | 4.4011836 |  | 0.035758 | 4.4011836 |  | 0.137036 | 4.4011836 |  | 0.02217 | 4.4011836 |  | 0.035145 | 4.4011836 | 51 | 0.033841 | 4.4011836 |  | 0.020972 | 4.4011836 |  | 0.026297 | 4.4011836 |  | 0.162528 | 4.4011836 |  | 0.021613 | 4.4011836 |  | 0.038834 | 4.4011836 | 51 | 0.01558 | 4.2698095 |  | 0.031808 | 4.4011836 |  | 0.046375 | 4.4011836 |  | 0.021735 | 4.4011836 |  | 0.040263 | 4.4011836 |  | 0.038361 | 4.4011836 |  | 0.028487 | 4.4011836 |  | 0.076074 | 4.4011836 |  | 0.023588 | 4.4017193 |  | 0.129878 | 4.4011836 |  | 0.020645 | 4.4011836 |  | 0.027814 | 4.4011836 |  | 0.01925 | 4.4011836
52 | 0.044168 | 3.8392066 | 52 | 0.028724 | 3.8392066 | 52 | 0.039094 | 3.8392066 |  | 0.052777 | 3.8392066 |  | 0.015253 | 3.8392066 |  | 0.028751 | 3.8392066 |  | 0.127874 | 3.8392066 |  | 0.047661 | 3.8392066 | 52 | 0.033651 | 3.8392066 |  | 0.020778 | 3.8392066 |  | 0.020682 | 3.8392066 |  | 0.04433 | 3.8392066 |  | 0.151639 | 3.8392066 |  | 0.02528 | 3.8392066 | 52 | 0.01974 | 3.8745086 |  | 0.030013 | 3.8392066 |  | 0.05702 | 3.8392066 |  | 0.039679 | 3.8392066 |  | 0.032957 | 3.8392066 |  | 0.038639 | 3.8392066 |  | 0.044964 | 3.8392066 |  | 0.051805 | 3.8392066 |  | 0.066757 | 3.8734992 |  | 0.037268 | 3.8392066 |  | 0.124164 | 3.8392066 |  | 0.039933 | 3.8392066 |  | 0.035102 | 3.8392066
53 | 0.044567 | 6.6862183 | 53 | 0.062103 | 6.6862183 | 53 | 0.050389 | 6.6862183 |  | 0.13522 | 6.6862183 |  | 0.036059 | 6.6862183 |  | 0.030652 | 6.6862183 |  | 0.028696 | 6.6862183 |  | 0.016042 | 6.6862183 | 53 | 0.043127 | 6.6862183 |  | 0.035361 | 6.6862183 |  | 0.024564 | 6.6862183 |  | 0.041524 | 6.6862183 |  | 0.056805 | 6.6862183 |  | 0.159315 | 6.6862183 | 53 | 0.01919 | 6.7517769 |  | 0.024313 | 6.6862183 |  | 0.039695 | 6.6862183 |  | 0.044757 | 6.6862183 |  | 0.140898 | 6.6862183 |  | 0.027858 | 6.6862183 |  | 0.068193 | 6.6862183 |  | 0.034614 | 6.6862183 |  | 0.016982 | 6.7188802 |  | 0.043148 | 6.6862183 |  | 0.030462 | 6.6862183 |  | 0.0506 | 6.6862183 |  | 0.023458 | 6.6862183
54 | 0.05284 | 4.0855707 | 54 | 0.033725 | 4.0855707 | 54 | 0.028214 | 4.0855707 |  | 0.016753 | 4.0855707 |  | 0.145785 | 4.0855707 |  | 0.02659 | 4.0855707 |  | 0.039294 | 4.0855707 |  | 0.029908 | 4.0855707 | 54 | 0.034162 | 4.0855707 |  | 0.017747 | 4.0855707 |  | 0.02155 | 4.0855707 |  | 0.104719 | 4.0855707 |  | 0.036313 | 4.0855707 |  | 0.066892 | 4.0855707 | 54 | 0.023805 | 3.9992624 |  | 0.021972 | 4.0855707 |  | 0.011582 | 4.0855707 |  | 0.108758 | 4.0855707 |  | 0.018487 | 4.0855707 |  | 0.039595 | 4.0855707 |  | 0.032505 | 4.0855707 |  | 0.003669 | 4.0855707 |  | 0.024165 | 4.0985544 |  | 0.050756 | 4.0855707 |  | 0.031741 | 4.0855707 |  | 0.029471 | 4.0855707 |  | 0.036226 | 4.0855707
55 | 0.044561 | 7.8521429 | 55 | 0.062123 | 7.8521429 | 55 | 0.050396 | 7.8521429 |  | 0.024603 | 7.8521429 |  | 0.135247 | 7.8521429 |  | 0.0431 | 7.8521429 |  | 0.030657 | 7.8521429 |  | 0.028746 | 7.8521429 | 55 | 0.015971 | 7.8521429 |  | 0.036053 | 7.8521429 |  | 0.035338 | 7.8521429 |  | 0.140901 | 7.8521429 |  | 0.023454 | 7.8521429 |  | 0.039698 | 7.8521429 | 55 | 0.049454 | 7.7287913 |  | 0.043914 | 7.8521429 |  | 0.03588 | 7.8521429 |  | 0.056845 | 7.8521429 |  | 0.068176 | 7.8521429 |  | 0.044749 | 7.8521429 |  | 0.050949 | 7.8521429 |  | 0.024307 | 7.8521429 |  | 0.014209 | 7.8262055 |  | 0.159347 | 7.8521429 |  | 0.034598 | 7.8521429 |  | 0.041512 | 7.8521429 |  | 0.027872 | 7.8521429
56 | 0.052831 | 4.0855707 | 56 | 0.033723 | 4.0855707 | 56 | 0.028215 | 4.0855707 |  | 0.145794 | 4.0855707 |  | 0.017739 | 4.0855707 |  | 0.039298 | 4.0855707 |  | 0.029852 | 4.0855707 |  | 0.034169 | 4.0855707 | 56 | 0.026591 | 4.0855707 |  | 0.021555 | 4.0855707 |  | 0.016744 | 4.0855707 |  | 0.029502 | 4.0855707 |  | 0.108774 | 4.0855707 |  | 0.050743 | 4.0855707 | 56 | 0.010751 | 4.1756285 |  | 0.003676 | 4.0855707 |  | 0.066896 | 4.0855707 |  | 0.039611 | 4.0855707 |  | 0.104672 | 4.0855707 |  | 0.036215 | 4.0855707 |  | 0.018484 | 4.0855707 |  | 0.031743 | 4.0855707 |  | 0.037664 | 4.1111586 |  | 0.01148 | 4.0855707 |  | 0.172192 | 4.0855707 |  | 0.032215 | 4.0855707 |  | 0.036328 | 4.0855707
57 | 0.014829 | 4.4011838 | 57 | 0.046491 | 4.4011838 | 57 | 0.049154 | 4.4011838 |  | 0.026313 | 4.4011838 |  | 0.031516 | 4.4011838 |  | 0.033829 | 4.4011838 |  | 0.137041 | 4.4011838 |  | 0.022221 | 4.4011838 | 57 | 0.035098 | 4.4011838 |  | 0.035759 | 4.4011838 |  | 0.020967 | 4.4011838 |  | 0.040269 | 4.4011838 |  | 0.019227 | 4.4011838 |  | 0.046394 | 4.4011838 | 57 | 0.025654 | 4.4152618 |  | 0.026799 | 4.4011838 |  | 0.060543 | 4.4011838 |  | 0.021606 | 4.4011838 |  | 0.028487 | 4.4011838 |  | 0.021731 | 4.4011838 |  | 0.028009 | 4.4011838 |  | 0.031819 | 4.4011838 |  | 0.047411 | 4.3561244 |  | 0.038836 | 4.4011838 |  | 0.076077 | 4.4011838 |  | 0.16248 | 4.4011838 |  | 0.03835 | 4.4011838
58 | 0.044163 | 3.8392062 | 58 | 0.028703 | 3.8392062 | 58 | 0.039071 | 3.8392062 |  | 0.015266 | 3.8392062 |  | 0.02077 | 3.8392062 |  | 0.127894 | 3.8392062 |  | 0.047648 | 3.8392062 |  | 0.033737 | 3.8392062 | 58 | 0.02874 | 3.8392062 |  | 0.02069 | 3.8392062 |  | 0.052718 | 3.8392062 |  | 0.040176 | 3.8392062 |  | 0.039651 | 3.8392062 |  | 0.037224 | 3.8392062 | 58 | 0.042489 | 3.8572151 |  | 0.051809 | 3.8392062 |  | 0.025246 | 3.8392062 |  | 0.038625 | 3.8392062 |  | 0.044269 | 3.8392062 |  | 0.035082 | 3.8392062 |  | 0.032923 | 3.8392062 |  | 0.124157 | 3.8392062 |  | 0.021203 | 3.8866518 |  | 0.08627 | 3.8392062 |  | 0.054923 | 3.8392062 |  | 0.044735 | 3.8392062 |  | 0.151645 | 3.8392062
59 | 0.04418 | 3.8392066 | 59 | 0.028717 | 3.8392066 | 59 | 0.03908 | 3.8392066 |  | 0.020775 | 3.8392066 |  | 0.020689 | 3.8392066 |  | 0.047644 | 3.8392066 |  | 0.033638 | 3.8392066 |  | 0.028779 | 3.8392066 | 59 | 0.127887 | 3.8392066 |  | 0.052738 | 3.8392066 |  | 0.015245 | 3.8392066 |  | 0.044977 | 3.8392066 |  | 0.038628 | 3.8392066 |  | 0.086214 | 3.8392066 | 59 | 0.108672 | 3.7392327 |  | 0.12419 | 3.8392066 |  | 0.037229 | 3.8392066 |  | 0.035094 | 3.8392066 |  | 0.040157 | 3.8392066 |  | 0.151667 | 3.8392066 |  | 0.044292 | 3.8392066 |  | 0.054938 | 3.8392066 |  | 0.025379 | 3.8201199 |  | 0.057015 | 3.8392066 |  | 0.02999 | 3.8392066 |  | 0.032781 | 3.8392066 |  | 0.039659 | 3.8392066
60 | 0.014833 | 4.4011841 | 60 | 0.046507 | 4.4011841 | 60 | 0.04916 | 4.4011841 |  | 0.020983 | 4.4011841 |  | 0.026301 | 4.4011841 |  | 0.035096 | 4.4011841 |  | 0.033816 | 4.4011841 |  | 0.136994 | 4.4011841 | 60 | 0.022167 | 4.4011841 |  | 0.031533 | 4.4011841 |  | 0.035739 | 4.4011841 |  | 0.028475 | 4.4011841 |  | 0.038371 | 4.4011841 |  | 0.060549 | 4.4011841 | 60 | 0.019936 | 4.4222019 |  | 0.020649 | 4.4011841 |  | 0.129874 | 4.4011841 |  | 0.0192 | 4.4011841 |  | 0.027998 | 4.4011841 |  | 0.021598 | 4.4011841 |  | 0.162514 | 4.4011841 |  | 0.026781 | 4.4011841 |  | 0.019765 | 4.4037489 |  | 0.046403 | 4.4011841 |  | 0.031784 | 4.4011841 |  | 0.040086 | 4.4011841 |  | 0.021704 | 4.4011841
61 | 0.052826 | 4.0855709 | 61 | 0.03372 | 4.0855709 | 61 | 0.028209 | 4.0855709 |  | 0.017739 | 4.0855709 |  | 0.021544 | 4.0855709 |  | 0.029872 | 4.0855709 |  | 0.034152 | 4.0855709 |  | 0.026548 | 4.0855709 | 61 | 0.039285 | 4.0855709 |  | 0.016744 | 4.0855709 |  | 0.14579 | 4.0855709 |  | 0.032501 | 4.0855709 |  | 0.03959 | 4.0855709 |  | 0.011463 | 4.0855709 | 61 | 0.028146 | 4.1287081 |  | 0.031738 | 4.0855709 |  | 0.05072 | 4.0855709 |  | 0.036205 | 4.0855709 |  | 0.029501 | 4.0855709 |  | 0.036288 | 4.0855709 |  | 0.10469 | 4.0855709 |  | 0.172181 | 4.0855709 |  | 0.022887 | 4.1684567 |  | 0.011569 | 4.0855709 |  | 0.021942 | 4.0855709 |  | 0.018369 | 4.0855709 |  | 0.10877 | 4.0855709
62 | 0.044554 | 6.6862183 | 62 | 0.062111 | 6.6862183 | 62 | 0.050389 | 6.6862183 |  | 0.035357 | 6.6862183 |  | 0.024585 | 6.6862183 |  | 0.015977 | 6.6862183 |  | 0.043095 | 6.6862183 |  | 0.030731 | 6.6862183 | 62 | 0.028695 | 6.6862183 |  | 0.135247 | 6.6862183 |  | 0.036021 | 6.6862183 |  | 0.068204 | 6.6862183 |  | 0.027857 | 6.6862183 |  | 0.035866 | 6.6862183 | 62 | 0.026936 | 6.3895324 |  | 0.030476 | 6.6862183 |  | 0.04312 | 6.6862183 |  | 0.023467 | 6.6862183 |  | 0.050926 | 6.6862183 |  | 0.056803 | 6.6862183 |  | 0.04149 | 6.6862183 |  | 0.043916 | 6.6862183 |  | 0.033046 | 7.3054385 |  | 0.039711 | 6.6862183 |  | 0.024302 | 6.6862183 |  | 0.140702 | 6.6862183 |  | 0.044755 | 6.6862183
63 | 0.034122 | 5.4221583 | 63 | 0.031753 | 5.4221583 | 63 | 0.114101 | 5.4221583 |  | 0.033539 | 5.4221583 |  | 0.045417 | 5.4221583 |  | 0.071392 | 5.4221583 |  | 0.042005 | 5.4221583 |  | 0.043475 | 5.4221583 | 63 | 0.041016 | 5.4221583 |  | 0.054635 | 5.4221583 |  | 0.039674 | 5.4221583 |  | 0.072817 | 5.4221583 |  | 0.023407 | 5.4221583 |  | 0.018425 | 5.4221583 | 63 | 0.035558 | 5.363511 |  | 0.033817 | 5.4221583 |  | 0.060471 | 5.4221583 |  | 0.043069 | 5.4221583 |  | 0.022112 | 5.4221583 |  | 0.037799 | 5.4221583 |  | 0.073159 | 5.4221583 |  | 0.062924 | 5.4221583 |  | 0.017608 | 5.40295 |  | 0.191816 | 5.4221583 |  | 0.032345 | 5.4221583 |  | 0.064851 | 5.4221583 |  | 0.017173 | 5.4221583
64 | 0.029431 | 1.9219963 | 64 | 0.045684 | 1.9219963 | 64 | 0.026611 | 1.9219963 |  | 0.083262 | 1.9219963 |  | 0.04559 | 1.9219963 |  | 0.040104 | 1.9219963 |  | 0.088457 | 1.9219963 |  | 0.015186 | 1.9219963 | 64 | 0.020673 | 1.9219963 |  | 0.014954 | 1.9219963 |  | 0.043956 | 1.9219963 |  | 0.031216 | 1.9219963 |  | 0.081351 | 1.9219963 |  | 0.072917 | 1.9219963 | 64 | 0.052515 | 1.9936336 |  | 0.055746 | 1.9219963 |  | 0.046617 | 1.9219963 |  | 0.021318 | 1.9219963 |  | 0.015027 | 1.9219963 |  | 0.036916 | 1.9219963 |  | 0.093223 | 1.9219963 |  | 0.03109 | 1.9219963 |  | 0.061865 | 1.9526946 |  | 0.050823 | 1.9219963 |  | 0.174074 | 1.9219963 |  | 0.034184 | 1.9219963 |  | 0.033284 | 1.9219963
65 | 0.021786 | 7.4337364 | 65 | 0.093219 | 7.4337364 | 65 | 0.028669 | 7.4337364 |  | 0.063285 | 7.4337364 |  | 0.033241 | 7.4337364 |  | 0.032585 | 7.4337364 |  | 0.034471 | 7.4337364 |  | 0.049002 | 7.4337364 | 65 | 0.067366 | 7.4337364 |  | 0.038916 | 7.4337364 |  | 0.043676 | 7.4337364 |  | 0.027775 | 7.4337364 |  | 0.041534 | 7.4337364 |  | 0.05609 | 7.4337364 | 65 | 0.016335 | 7.4521813 |  | 0.01885 | 7.4337364 |  | 0.060944 | 7.4337364 |  | 0.035782 | 7.4337364 |  | 0.171883 | 7.4337364 |  | 0.051888 | 7.4337364 |  | 0.052983 | 7.4337364 |  | 0.027041 | 7.4337364 |  | 0.040166 | 7.4690525 |  | 0.007385 | 7.4337364 |  | 0.028622 | 7.4337364 |  | 0.056514 | 7.4337364 |  | 0.02024 | 7.4337364
66 | 0.107926 | 6.8514414 | 66 | 0.027075 | 6.8514414 | 66 | 0.024471 | 6.8514414 |  | 0.033528 | 6.8514414 |  | 0.047503 | 6.8514414 |  | 0.029396 | 6.8514414 |  | 0.03109 | 6.8514414 |  | 0.064879 | 6.8514414 | 66 | 0.044727 | 6.8514414 |  | 0.04482 | 6.8514414 |  | 0.036473 | 6.8514414 |  | 0.04004 | 6.8514414 |  | 0.036669 | 6.8514414 |  | 0.053218 | 6.8514414 | 66 | 0.036459 | 6.7236037 |  | 0.053535 | 6.8514414 |  | 0.031251 | 6.8514414 |  | 0.179805 | 6.8514414 |  | 0.04079 | 6.8514414 |  | 0.050312 | 6.8514414 |  | 0.054681 | 6.8514414 |  | 0.056724 | 6.8514414 |  | 0.023911 | 6.8341203 |  | 0.027399 | 6.8514414 |  | 0.010948 | 6.8514414 |  | 0.029979 | 6.8514414 |  | 0.046015 | 6.8514414
67 | 0.107917 | 6.8514412 | 67 | 0.027101 | 6.8514412 | 67 | 0.024482 | 6.8514412 |  | 0.036475 | 6.8514412 |  | 0.033545 | 6.8514412 |  | 0.044713 | 6.8514412 |  | 0.029416 | 6.8514412 |  | 0.031158 | 6.8514412 | 67 | 0.064813 | 6.8514412 |  | 0.047478 | 6.8514412 |  | 0.044835 | 6.8514412 |  | 0.04084 | 6.8514412 |  | 0.046016 | 6.8514412 |  | 0.031269 | 6.8514412 | 67 | 0.036294 | 6.6571945 |  | 0.056885 | 6.8514412 |  | 0.017569 | 6.8514412 |  | 0.03667 | 6.8514412 |  | 0.054659 | 6.8514412 |  | 0.17975 | 6.8514412 |  | 0.030066 | 6.8514412 |  | 0.053562 | 6.8514412 |  | 0.028922 | 6.8196002 |  | 0.053178 | 6.8514412 |  | 0.05674 | 6.8514412 |  | 0.03982 | 6.8514412 |  | 0.050316 | 6.8514412
68 | 0.021793 | 5.6845961 | 68 | 0.093231 | 5.6845961 | 68 | 0.028678 | 5.6845961 |  | 0.033229 | 5.6845961 |  | 0.03891 | 5.6845961 |  | 0.034452 | 5.6845961 |  | 0.049065 | 5.6845961 |  | 0.067429 | 5.6845961 | 68 | 0.032594 | 5.6845961 |  | 0.043682 | 5.6845961 |  | 0.063276 | 5.6845961 |  | 0.056807 | 5.6845961 |  | 0.035766 | 5.6845961 |  | 0.007373 | 5.6845961 | 68 | 0.01127 | 5.7195948 |  | 0.02702 | 5.6845961 |  | 0.056096 | 5.6845961 |  | 0.051919 | 5.6845961 |  | 0.02777 | 5.6845961 |  | 0.020224 | 5.6845961 |  | 0.171878 | 5.6845961 |  | 0.028632 | 5.6845961 |  | 0.023811 | 5.6978752 |  | 0.059277 | 5.6845961 |  | 0.058228 | 5.6845961 |  | 0.052931 | 5.6845961 |  | 0.041524 | 5.6845961
69 | 0.029423 | 1.9219959 | 69 | 0.045666 | 1.9219959 | 69 | 0.026611 | 1.9219959 |  | 0.043967 | 1.9219959 |  | 0.083237 | 1.9219959 |  | 0.020681 | 1.9219959 |  | 0.040101 | 1.9219959 |  | 0.088441 | 1.9219959 | 69 | 0.015048 | 1.9219959 |  | 0.045595 | 1.9219959 |  | 0.014939 | 1.9219959 |  | 0.015039 | 1.9219959 |  | 0.033276 | 1.9219959 |  | 0.046621 | 1.9219959 | 69 | 0.040761 | 1.9280434 |  | 0.030426 | 1.9219959 |  | 0.037329 | 1.9219959 |  | 0.081319 | 1.9219959 |  | 0.09321 | 1.9219959 |  | 0.021317 | 1.9219959 |  | 0.034142 | 1.9219959 |  | 0.055726 | 1.9219959 |  | 0.016923 | 1.9497748 |  | 0.072965 | 1.9219959 |  | 0.031077 | 1.9219959 |  | 0.031148 | 1.9219959 |  | 0.036937 | 1.9219959
70 | 0.034115 | 5.4221579 | 70 | 0.03175 | 5.4221579 | 70 | 0.114118 | 5.4221579 |  | 0.045446 | 5.4221579 |  | 0.054633 | 5.4221579 |  | 0.042003 | 5.4221579 |  | 0.043479 | 5.4221579 |  | 0.040976 | 5.4221579 | 70 | 0.071409 | 5.4221579 |  | 0.039665 | 5.4221579 |  | 0.033529 | 5.4221579 |  | 0.06495 | 5.4221579 |  | 0.043061 | 5.4221579 |  | 0.191843 | 5.4221579 | 70 | 0.041731 | 5.3062746 |  | 0.062944 | 5.4221579 |  | 0.01847 | 5.4221579 |  | 0.037807 | 5.4221579 |  | 0.072865 | 5.4221579 |  | 0.017161 | 5.4221579 |  | 0.022116 | 5.4221579 |  | 0.032373 | 5.4221579 |  | 0.037942 | 5.4232256 |  | 0.060443 | 5.4221579 |  | 0.045964 | 5.4221579 |  | 0.072889 | 5.4221579 |  | 0.023415 | 5.4221579
71 | 0.029443 | 1.9219962 | 71 | 0.045711 | 1.9219962 | 71 | 0.026628 | 1.9219962 |  | 0.014975 | 1.9219962 |  | 0.043966 | 1.9219962 |  | 0.015053 | 1.9219962 |  | 0.020665 | 1.9219962 |  | 0.040142 | 1.9219962 | 71 | 0.088456 | 1.9219962 |  | 0.083237 | 1.9219962 |  | 0.045589 | 1.9219962 |  | 0.093203 | 1.9219962 |  | 0.036943 | 1.9219962 |  | 0.037375 | 1.9219962 | 71 | 0.19156 | 1.9002145 |  | 0.17408 | 1.9219962 |  | 0.050842 | 1.9219962 |  | 0.033234 | 1.9219962 |  | 0.034124 | 1.9219962 |  | 0.081358 | 1.9219962 |  | 0.031273 | 1.9219962 |  | 0.030443 | 1.9219962 |  | 0.021486 | 1.9590877 |  | 0.046592 | 1.9219962 |  | 0.055723 | 1.9219962 |  | 0.014984 | 1.9219962 |  | 0.021329 | 1.9219962
72 | 0.034127 | 9.1089327 | 72 | 0.031784 | 9.1089327 | 72 | 0.114094 | 9.1089327 |  | 0.054665 | 9.1089327 |  | 0.03968 | 9.1089327 |  | 0.043502 | 9.1089327 |  | 0.041025 | 9.1089327 |  | 0.071424 | 9.1089327 | 72 | 0.042011 | 9.1089327 |  | 0.033544 | 9.1089327 |  | 0.045416 | 9.1089327 |  | 0.073181 | 9.1089327 |  | 0.037809 | 9.1089327 |  | 0.060475 | 9.1089327 | 72 | 0.035001 | 8.8697009 |  | 0.032378 | 9.1089327 |  | 0.191838 | 9.1089327 |  | 0.017164 | 9.1089327 |  | 0.064983 | 9.1089327 |  | 0.023416 | 9.1089327 |  | 0.072868 | 9.1089327 |  | 0.045944 | 9.1089327 |  | 0.022153 | 9.1153277 |  | 0.060522 | 9.1089327 |  | 0.033799 | 9.1089327 |  | 0.022123 | 9.1089327 |  | 0.043094 | 9.1089327
73 | 0.107916 | 7.738937 | 73 | 0.027103 | 7.738937 | 73 | 0.024469 | 7.738937 |  | 0.044868 | 7.738937 |  | 0.036461 | 7.738937 |  | 0.064828 | 7.738937 |  | 0.044716 | 7.738937 |  | 0.029391 | 7.738937 | 73 | 0.031075 | 7.738937 |  | 0.033537 | 7.738937 |  | 0.047472 | 7.738937 |  | 0.054696 | 7.738937 |  | 0.050313 | 7.738937 |  | 0.017566 | 7.738937 | 73 | 0.015053 | 7.4703993 |  | 0.010944 | 7.738937 |  | 0.027418 | 7.738937 |  | 0.046035 | 7.738937 |  | 0.030066 | 7.738937 |  | 0.036677 | 7.738937 |  | 0.040011 | 7.738937 |  | 0.0569 | 7.738937 |  | 0.021351 | 7.751919 |  | 0.031264 | 7.738937 |  | 0.053564 | 7.738937 |  | 0.040661 | 7.738937 |  | 0.179754 | 7.738937
74 | 0.021784 | 5.6845963 | 74 | 0.093207 | 5.6845963 | 74 | 0.028684 | 5.6845963 |  | 0.038932 | 5.6845963 |  | 0.043676 | 5.6845963 |  | 0.049068 | 5.6845963 |  | 0.067354 | 5.6845963 |  | 0.032663 | 5.6845963 | 74 | 0.03447 | 5.6845963 |  | 0.063284 | 5.6845963 |  | 0.033245 | 5.6845963 |  | 0.052997 | 5.6845963 |  | 0.051863 | 5.6845963 |  | 0.059284 | 5.6845963 | 74 | 0.024893 | 5.7176983 |  | 0.028627 | 5.6845963 |  | 0.007376 | 5.6845963 |  | 0.020205 | 5.6845963 |  | 0.056807 | 5.6845963 |  | 0.041551 | 5.6845963 |  | 0.027758 | 5.6845963 |  | 0.058207 | 5.6845963 |  | 0.048483 | 5.7046019 |  | 0.060944 | 5.6845963 |  | 0.01888 | 5.6845963 |  | 0.171858 | 5.6845963 |  | 0.03575 | 5.6845963
75 | 0.021786 | 8.6324248 | 75 | 0.093233 | 8.6324248 | 75 | 0.028686 | 8.6324248 |  | 0.043678 | 8.6324248 |  | 0.063286 | 8.6324248 |  | 0.067362 | 8.6324248 |  | 0.032608 | 8.6324248 |  | 0.034459 | 8.6324248 | 75 | 0.04908 | 8.6324248 |  | 0.033222 | 8.6324248 |  | 0.038917 | 8.6324248 |  | 0.171931 | 8.6324248 |  | 0.02027 | 8.6324248 |  | 0.060928 | 8.6324248 | 75 | 0.046989 | 8.6287314 |  | 0.058229 | 8.6324248 |  | 0.059266 | 8.6324248 |  | 0.041542 | 8.6324248 |  | 0.052986 | 8.6324248 |  | 0.035747 | 8.6324248 |  | 0.056813 | 8.6324248 |  | 0.018867 | 8.6324248 |  | 0.048437 | 8.6428869 |  | 0.056112 | 8.6324248 |  | 0.027037 | 8.6324248 |  | 0.027704 | 8.6324248 |  | 0.051876 | 8.6324248
76 | 0.107901 | 6.3743879 | 76 | 0.027092 | 6.3743879 | 76 | 0.024488 | 6.3743879 |  | 0.047517 | 6.3743879 |  | 0.044829 | 6.3743879 |  | 0.031088 | 6.3743879 |  | 0.064797 | 6.3743879 |  | 0.044741 | 6.3743879 | 76 | 0.029414 | 6.3743879 |  | 0.036472 | 6.3743879 |  | 0.033559 | 6.3743879 |  | 0.030072 | 6.3743879 |  | 0.179754 | 6.3743879 |  | 0.027405 | 6.3743879 | 76 | 0.036862 | 6.2352581 |  | 0.056766 | 6.3743879 |  | 0.053191 | 6.3743879 |  | 0.050344 | 6.3743879 |  | 0.040031 | 6.3743879 |  | 0.046043 | 6.3743879 |  | 0.040801 | 6.3743879 |  | 0.010932 | 6.3743879 |  | 0.023782 | 6.373357 |  | 0.017589 | 6.3743879 |  | 0.056899 | 6.3743879 |  | 0.054348 | 6.3743879 |  | 0.036651 | 6.3743879
77 | 0.034104 | 7.9821254 | 77 | 0.031742 | 7.9821254 | 77 | 0.114107 | 7.9821254 |  | 0.039669 | 7.9821254 |  | 0.033529 | 7.9821254 |  | 0.040994 | 7.9821254 |  | 0.071395 | 7.9821254 |  | 0.041992 | 7.9821254 | 77 | 0.043477 | 7.9821254 |  | 0.045441 | 7.9821254 |  | 0.054634 | 7.9821254 |  | 0.022091 | 7.9821254 |  | 0.017163 | 7.9821254 |  | 0.060467 | 7.9821254 | 77 | 0.038959 | 7.6624491 |  | 0.045979 | 7.9821254 |  | 0.060439 | 7.9821254 |  | 0.023385 | 7.9821254 |  | 0.073125 | 7.9821254 |  | 0.043045 | 7.9821254 |  | 0.064979 | 7.9821254 |  | 0.033813 | 7.9821254 |  | 0.041481 | 5.2672213 |  | 0.018473 | 7.9821254 |  | 0.062912 | 7.9821254 |  | 0.072817 | 7.9821254 |  | 0.037831 | 7.9821254
78 | 0.02943 | 1.9219963 | 78 | 0.04567 | 1.9219963 | 78 | 0.026618 | 1.9219963 |  | 0.045598 | 1.9219963 |  | 0.014948 | 1.9219963 |  | 0.08844 | 1.9219963 |  | 0.015054 | 1.9219963 |  | 0.020702 | 1.9219963 | 78 | 0.040103 | 1.9219963 |  | 0.043964 | 1.9219963 |  | 0.083233 | 1.9219963 |  | 0.034093 | 1.9219963 |  | 0.021321 | 1.9219963 |  | 0.050826 | 1.9219963 | 78 | 0.021602 | 1.9244475 |  | 0.031102 | 1.9219963 |  | 0.072912 | 1.9219963 |  | 0.036911 | 1.9219963 |  | 0.031236 | 1.9219963 |  | 0.033279 | 1.9219963 |  | 0.015031 | 1.9219963 |  | 0.174077 | 1.9219963 |  | 0.046031 | 1.9534753 |  | 0.037387 | 1.9219963 |  | 0.030441 | 1.9219963 |  | 0.093046 | 1.9219963 |  | 0.081385 | 1.9219963
79 | 0.072028 | 5.8355838 | 79 | 0.047113 | 5.8355838 | 79 | 0.044454 | 5.8355838 |  | 0.022588 | 5.8355838 |  | 0.129734 | 5.8355838 |  | 0.04054 | 5.8355838 |  | 0.023534 | 5.8355838 |  | 0.07558 | 5.8355838 | 79 | 0.032466 | 5.8355838 |  | 0.033235 | 5.8355838 |  | 0.030659 | 5.8355838 |  | 0.137345 | 5.8355838 |  | 0.039445 | 5.8355838 |  | 0.039115 | 5.8355838 | 79 | 0.041149 | 5.7342307 |  | 0.051448 | 5.8355838 |  | 0.04799 | 5.8355838 |  | 0.068439 | 5.8355838 |  | 0.04856 | 5.8355838 |  | 0.060131 | 5.8355838 |  | 0.059896 | 5.8355838 |  | 0.022709 | 5.8355838 |  | 0.036781 | 5.8288699 |  | 0.051586 | 5.8355838 |  | 0.009856 | 5.8355838 |  | 0.037257 | 5.8355838 |  | 0.031762 | 5.8355838
80 | 0.023215 | 4.7498728 | 80 | 0.084049 | 4.7498728 | 80 | 0.038822 | 4.7498728 |  | 0.129768 | 4.7498728 |  | 0.010627 | 4.7498728 |  | 0.028841 | 4.7498728 |  | 0.043667 | 4.7498728 |  | 0.035494 | 4.7498728 | 80 | 0.08133 | 4.7498728 |  | 0.035262 | 4.7498728 |  | 0.033096 | 4.7498728 |  | 0.028419 | 4.7498728 |  | 0.103313 | 4.7498728 |  | 0.075132 | 4.7498728 | 80 | 0.052002 | 4.7857309 |  | 0.064768 | 4.7498728 |  | 0.058694 | 4.7498728 |  | 0.048181 | 4.7498728 |  | 0.064669 | 4.7498728 |  | 0.051889 | 4.7498728 |  | 0.059992 | 4.7498728 |  | 0.01888 | 4.7498728 |  | 0.03072 | 4.7588192 |  | 0.024409 | 4.7498728 |  | 0.051137 | 4.7498728 |  | 0.040208 | 4.7498728 |  | 0.024709 | 4.7498728
81 | 0.036075 | 3.678841 | 81 | 0.032357 | 3.678841 | 81 | 0.049858 | 3.678841 |  | 0.039932 | 3.678841 |  | 0.03545 | 3.678841 |  | 0.026834 | 3.678841 |  | 0.038231 | 3.678841 |  | 0.037435 | 3.678841 | 81 | 0.144152 | 3.678841 |  | 0.085457 | 3.678841 |  | 0.027955 | 3.678841 |  | 0.053508 | 3.678841 |  | 0.03585 | 3.678841 |  | 0.13567 | 3.678841 | 81 | 0.032131 | 3.5068054 |  | 0.066184 | 3.678841 |  | 0.044861 | 3.678841 |  | 0.044463 | 3.678841 |  | 0.058205 | 3.678841 |  | 0.045049 | 3.678841 |  | 0.032323 | 3.678841 |  | 0.051616 | 3.678841 |  | 0.029938 | 3.6526627 |  | 0.055674 | 3.678841 |  | 0.039837 | 3.678841 |  | 0.061541 | 3.678841 |  | 0.016695 | 3.678841
82 | 0.043336 | 6.5095679 | 82 | 0.04225 | 6.5095679 | 82 | 0.074688 | 6.5095679 |  | 0.030863 | 6.5095679 |  | 0.036633 | 6.5095679 |  | 0.028622 | 6.5095679 |  | 0.02138 | 6.5095679 |  | 0.136887 | 6.5095679 | 82 | 0.032299 | 6.5095679 |  | 0.021591 | 6.5095679 |  | 0.076098 | 6.5095679 |  | 0.019104 | 6.5095679 |  | 0.029145 | 6.5095679 |  | 0.062065 | 6.5095679 | 82 | 0.021031 | 6.4773838 |  | 0.021491 | 6.5095679 |  | 0.060856 | 6.5095679 |  | 0.05126 | 6.5095679 |  | 0.049562 | 6.5095679 |  | 0.014929 | 6.5095679 |  | 0.076839 | 6.5095679 |  | 0.052278 | 6.5095679 |  | 0.013646 | 6.5260185 |  | 0.035515 | 6.5095679 |  | 0.050162 | 6.5095679 |  | 0.019125 | 6.5095679 |  | 0.034339 | 6.5095679
83 | 0.043341 | 5.9665312 | 83 | 0.042243 | 5.9665312 | 83 | 0.074691 | 5.9665312 |  | 0.076089 | 5.9665312 |  | 0.030858 | 5.9665312 |  | 0.032298 | 5.9665312 |  | 0.028633 | 5.9665312 |  | 0.021405 | 5.9665312 | 83 | 0.136933 | 5.9665312 |  | 0.036636 | 5.9665312 |  | 0.021595 | 5.9665312 |  | 0.049606 | 5.9665312 |  | 0.034339 | 5.9665312 |  | 0.060854 | 5.9665312 | 83 | 0.111553 | 6.0476415 |  | 0.134242 | 5.9665312 |  | 0.0312 | 5.9665312 |  | 0.029197 | 5.9665312 |  | 0.076786 | 5.9665312 |  | 0.051247 | 5.9665312 |  | 0.019286 | 5.9665312 |  | 0.021497 | 5.9665312 |  | 0.020573 | 6.0054845 |  | 0.062099 | 5.9665312 |  | 0.052278 | 5.9665312 |  | 0.019187 | 5.9665312 |  | 0.014913 | 5.9665312
84 | 0.03607 | 3.6788411 | 84 | 0.03236 | 3.6788411 | 84 | 0.049854 | 3.6788411 |  | 0.035453 | 3.6788411 |  | 0.085447 | 3.6788411 |  | 0.03822 | 3.6788411 |  | 0.037385 | 3.6788411 |  | 0.144098 | 3.6788411 | 84 | 0.026848 | 3.6788411 |  | 0.027947 | 3.6788411 |  | 0.039895 | 3.6788411 |  | 0.061899 | 3.6788411 |  | 0.044463 | 3.6788411 |  | 0.055623 | 3.6788411 | 84 | 0.041205 | 3.7099899 |  | 0.051632 | 3.6788411 |  | 0.135656 | 3.6788411 |  | 0.045053 | 3.6788411 |  | 0.053489 | 3.6788411 |  | 0.016708 | 3.6788411 |  | 0.058193 | 3.6788411 |  | 0.039834 | 3.6788411 |  | 0.031169 | 3.7021418 |  | 0.063181 | 3.6788411 |  | 0.047373 | 3.6788411 |  | 0.032257 | 3.6788411 |  | 0.035845 | 3.6788411
85 | 0.023203 | 4.749872 | 85 | 0.084058 | 4.749872 | 85 | 0.038819 | 4.749872 |  | 0.033097 | 4.749872 |  | 0.129786 | 4.749872 |  | 0.081323 | 4.749872 |  | 0.028852 | 4.749872 |  | 0.043703 | 4.749872 | 85 | 0.035431 | 4.749872 |  | 0.010624 | 4.749872 |  | 0.035252 | 4.749872 |  | 0.064679 | 4.749872 |  | 0.024704 | 4.749872 |  | 0.058707 | 4.749872 | 85 | 0.019634 | 4.6704046 |  | 0.042433 | 4.749872 |  | 0.030138 | 4.749872 |  | 0.103347 | 4.749872 |  | 0.059986 | 4.749872 |  | 0.048167 | 4.749872 |  | 0.040419 | 4.749872 |  | 0.064755 | 4.749872 |  | 0.012242 | 4.7497562 |  | 0.075187 | 4.749872 |  | 0.018871 | 4.749872 |  | 0.028446 | 4.749872 |  | 0.051913 | 4.749872
86 | 0.072025 | 5.8355836 | 86 | 0.047107 | 5.8355836 | 86 | 0.044456 | 5.8355836 |  | 0.129731 | 5.8355836 |  | 0.033238 | 5.8355836 |  | 0.023522 | 5.8355836 |  | 0.075682 | 5.8355836 |  | 0.032488 | 5.8355836 | 86 | 0.040543 | 5.8355836 |  | 0.030628 | 5.8355836 |  | 0.022582 | 5.8355836 |  | 0.037351 | 5.8355836 |  | 0.068422 | 5.8355836 |  | 0.051564 | 5.8355836 | 86 | 0.010473 | 5.6736238 |  | 0.022705 | 5.8355836 |  | 0.039091 | 5.8355836 |  | 0.060185 | 5.8355836 |  | 0.137277 | 5.8355836 |  | 0.031751 | 5.8355836 |  | 0.048561 | 5.8355836 |  | 0.009845 | 5.8355836 |  | 0.050882 | 5.8135834 |  | 0.024628 | 5.8355836 |  | 0.06644 | 5.8355836 |  | 0.059854 | 5.8355836 |  | 0.039443 | 5.8355836
87 | 0.023205 | 4.7498729 | 87 | 0.08405 | 4.7498729 | 87 | 0.038816 | 4.7498729 |  | 0.035267 | 4.7498729 |  | 0.033092 | 4.7498729 |  | 0.035434 | 4.7498729 |  | 0.081345 | 4.7498729 |  | 0.028857 | 4.7498729 | 87 | 0.043674 | 4.7498729 |  | 0.129786 | 4.7498729 |  | 0.010645 | 4.7498729 |  | 0.060036 | 4.7498729 |  | 0.051904 | 4.7498729 |  | 0.030139 | 4.7498729 | 87 | 0.036774 | 4.5260586 |  | 0.051153 | 4.7498729 |  | 0.024412 | 4.7498729 |  | 0.024691 | 4.7498729 |  | 0.040404 | 4.7498729 |  | 0.103322 | 4.7498729 |  | 0.028422 | 4.7498729 |  | 0.042401 | 4.7498729 |  | 0.009902 | 4.7868372 |  | 0.058727 | 4.7498729 |  | 0.064757 | 4.7498729 |  | 0.064961 | 4.7498729 |  | 0.04817 | 4.7498729
88 | 0.072019 | 9.385757 | 88 | 0.047107 | 9.385757 | 88 | 0.044445 | 9.385757 |  | 0.033233 | 9.385757 |  | 0.030618 | 9.385757 |  | 0.075671 | 9.385757 |  | 0.032465 | 9.385757 |  | 0.040558 | 9.385757 | 88 | 0.023529 | 9.385757 |  | 0.022579 | 9.385757 |  | 0.129741 | 9.385757 |  | 0.059916 | 9.385757 |  | 0.060115 | 9.385757 |  | 0.024619 | 9.385757 | 88 | 0.020456 | 9.161566 |  | 0.009856 | 9.385757 |  | 0.051576 | 9.385757 |  | 0.031748 | 9.385757 |  | 0.037359 | 9.385757 |  | 0.039436 | 9.385757 |  | 0.137305 | 9.385757 |  | 0.066431 | 9.385757 |  | 0.037357 | 9.3549729 |  | 0.048039 | 9.385757 |  | 0.05144 | 9.385757 |  | 0.04832 | 9.385757 |  | 0.068425 | 9.385757
89 | 0.043332 | 8.0845508 | 89 | 0.042241 | 8.0845508 | 89 | 0.074691 | 8.0845508 |  | 0.02159 | 8.0845508 |  | 0.076087 | 8.0845508 |  | 0.136936 | 8.0845508 |  | 0.032288 | 8.0845508 |  | 0.028542 | 8.0845508 | 89 | 0.021377 | 8.0845508 |  | 0.030861 | 8.0845508 |  | 0.036623 | 8.0845508 |  | 0.076844 | 8.0845508 |  | 0.014925 | 8.0845508 |  | 0.031207 | 8.0845508 | 89 | 0.031744 | 7.9941192 |  | 0.050177 | 8.0845508 |  | 0.035494 | 8.0845508 |  | 0.034367 | 8.0845508 |  | 0.019265 | 8.0845508 |  | 0.029166 | 8.0845508 |  | 0.01912 | 8.0845508 |  | 0.134184 | 8.0845508 |  | 0.011465 | 8.0514899 |  | 0.060842 | 8.0845508 |  | 0.021488 | 8.0845508 |  | 0.049338 | 8.0845508 |  | 0.051227 | 8.0845508
90 | 0.036072 | 3.6788412 | 90 | 0.032345 | 3.6788412 | 90 | 0.049847 | 3.6788412 |  | 0.085462 | 3.6788412 |  | 0.027942 | 3.6788412 |  | 0.037388 | 3.6788412 |  | 0.144149 | 3.6788412 |  | 0.026813 | 3.6788412 | 90 | 0.038221 | 3.6788412 |  | 0.039913 | 3.6788412 |  | 0.035429 | 3.6788412 |  | 0.032333 | 3.6788412 |  | 0.045084 | 3.6788412 |  | 0.063179 | 3.6788412 | 90 | 0.025224 | 3.7599585 |  | 0.03985 | 3.6788412 |  | 0.055617 | 3.6788412 |  | 0.016707 | 3.6788412 |  | 0.061844 | 3.6788412 |  | 0.035832 | 3.6788412 |  | 0.053489 | 3.6788412 |  | 0.04737 | 3.6788412 |  | 0.040795 | 3.6671106 |  | 0.04487 | 3.6788412 |  | 0.066216 | 3.6788412 |  | 0.058173 | 3.6788412 |  | 0.044476 | 3.6788412
91 | 0.036065 | 3.6788405 | 91 | 0.032351 | 3.6788405 | 91 | 0.049848 | 3.6788405 |  | 0.027958 | 3.6788405 |  | 0.03991 | 3.6788405 |  | 0.144152 | 3.6788405 |  | 0.026845 | 3.6788405 |  | 0.038139 | 3.6788405 | 91 | 0.037387 | 3.6788405 |  | 0.035439 | 3.6788405 |  | 0.085468 | 3.6788405 |  | 0.058202 | 3.6788405 |  | 0.016685 | 3.6788405 |  | 0.044853 | 3.6788405 | 91 | 0.051571 | 3.5037423 |  | 0.047371 | 3.6788405 |  | 0.063166 | 3.6788405 |  | 0.03581 | 3.6788405 |  | 0.032319 | 3.6788405 |  | 0.04447 | 3.6788405 |  | 0.061846 | 3.6788405 |  | 0.066206 | 3.6788405 |  | 0.044973 | 3.6752076 |  | 0.135746 | 3.6788405 |  | 0.051623 | 3.6788405 |  | 0.053297 | 3.6788405 |  | 0.04511 | 3.6788405
92 | 0.043326 | 5.9665314 | 92 | 0.042253 | 5.9665314 | 92 | 0.074683 | 5.9665314 |  | 0.036637 | 5.9665314 |  | 0.021577 | 5.9665314 |  | 0.021365 | 5.9665314 |  | 0.136926 | 5.9665314 |  | 0.032345 | 5.9665314 | 92 | 0.028626 | 5.9665314 |  | 0.076098 | 5.9665314 |  | 0.030864 | 5.9665314 |  | 0.019297 | 5.9665314 |  | 0.051242 | 5.9665314 |  | 0.035484 | 5.9665314 | 92 | 0.047537 | 5.769201 |  | 0.052282 | 5.9665314 |  | 0.062048 | 5.9665314 |  | 0.014944 | 5.9665314 |  | 0.019119 | 5.9665314 |  | 0.034358 | 5.9665314 |  | 0.049586 | 5.9665314 |  | 0.050148 | 5.9665314 |  | 0.062501 | 5.9189957 |  | 0.031187 | 5.9665314 |  | 0.134188 | 5.9665314 |  | 0.076186 | 5.9665314 |  | 0.029139 | 5.9665314
93 | 0.072018 | 5.9368346 | 93 | 0.04712 | 5.9368346 | 93 | 0.044451 | 5.9368346 |  | 0.030632 | 5.9368346 |  | 0.022587 | 5.9368346 |  | 0.03246 | 5.9368346 |  | 0.04054 | 5.9368346 |  | 0.023481 | 5.9368346 | 93 | 0.075666 | 5.9368346 |  | 0.12973 | 5.9368346 |  | 0.033234 | 5.9368346 |  | 0.048591 | 5.9368346 |  | 0.031755 | 5.9368346 |  | 0.047991 | 5.9368346 | 93 | 0.077451 | 5.6179683 |  | 0.066477 | 5.9368346 |  | 0.02462 | 5.9368346 |  | 0.039448 | 5.9368346 |  | 0.059888 | 5.9368346 |  | 0.068433 | 5.9368346 |  | 0.037363 | 5.9368346 |  | 0.051433 | 5.9368346 |  | 0.047711 | 5.9045588 |  | 0.039121 | 5.9368346 |  | 0.0227 | 5.9368346 |  | 0.136622 | 5.9368346 |  | 0.060117 | 5.9368346
94 | 0.023201 | 4.7498727 | 94 | 0.084047 | 4.7498727 | 94 | 0.03882 | 4.7498727 |  | 0.010615 | 4.7498727 |  | 0.035251 | 4.7498727 |  | 0.043666 | 4.7498727 |  | 0.035428 | 4.7498727 |  | 0.081198 | 4.7498727 | 94 | 0.02885 | 4.7498727 |  | 0.033091 | 4.7498727 |  | 0.129795 | 4.7498727 |  | 0.040411 | 4.7498727 |  | 0.048162 | 4.7498727 |  | 0.024425 | 4.7498727 | 94 | 0.00903 | 4.7019311 |  | 0.018876 | 4.7498727 |  | 0.075115 | 4.7498727 |  | 0.051872 | 4.7498727 |  | 0.028424 | 4.7498727 |  | 0.024698 | 4.7498727 |  | 0.064658 | 4.7498727 |  | 0.051157 | 4.7498727 |  | 0.040444 | 4.7601214 |  | 0.030111 | 4.7498727 |  | 0.042409 | 4.7498727 |  | 0.05974 | 4.7498727 |  | 0.103315 | 4.7498727
95 | 2.1e-05 | 0 | 95 | 2.4e-05 | 0 | 95 | 2.7e-05 | 0 |  | 0.04597 | 0 |  | 0.045956 | 0 |  | 0.034901 | 0 |  | 0.034909 | 0 |  | 0.034849 | 0 | 95 | 0.034919 | 0 |  | 0.045967 | 0 |  | 0.045961 | 0 |  | 0.022299 | 0 |  | 0.025455 | 0 |  | 0.01645 | 0 | 95 | 0.168816 | 0 |  | 0.142229 | 0 |  | 0.016474 | 0 |  | 0.025432 | 0 |  | 0.022285 | 0 |  | 0.025466 | 0 |  | 0.022317 | 0 |  | 0.142244 | 0 |  | 0.018575 | 0 |  | 0.016472 | 0 |  | 0.142214 | 0 |  | 0.022256 | 0 |  | 0.025495 | 0
[10 empty] | ----------- |  |  | ----------- |  |  | ----------- |  |  | ----------- |  |  | ----------- | ----- |  | ----------- |  |  | ----------- | ----- |  | ----------- | ----- |  | ----------- | ----- |  | ----------- | ----- |  | ----------- | [5 empty] | ----------- |  |  | ----------- |  |  | ----------- |  |  | ----------- |  |  | ----------- |  |  | ----------- |  |  | ----------- | [5 empty] | ----------- |  |  | ----------- |  |  | ----------- |  |  | -----------
[10 empty] | or: 0.7306 |  |  | or: 0.7304 |  |  | or: 0.7499 |  |  | or: 0.7500 |  |  | or: 0.7499 | 41 |  | or: 0.7500 |  |  | or: 0.7305 | 6 |  | or: 0.7304 | 67 |  | or: 0.9782 | 24 |  | or: 0.8471 | 51 |  | or: 0.9746 | [5 empty] | or: 0.8786 |  |  | or: 0.9745 |  |  | or: 0.8473 |  |  | or: 0.9779 |  |  | or: 0.8470 |  |  | or: 0.9780 |  |  | or: 0.8784 | [5 empty] | or: 0.9749 |  |  | or: 0.8784 |  |  | or: 0.9749 |  |  | or: 0.8472
|  | Li0 |  |  | Li0 |  |  | Li0 |  | 000 0.0000 | Li0 |  | 000 0.0000 | Li0 |  | 000 0.0000 | Li0 |  | 000 0.0000 | Li0 |  | 000 -0.0000 | Li0 |  | 000 0.0000 | Li0 |  | 000 0.0000 | Li0 |  | 000 0.0000 | Li0 |  | 000 0.0000 | Li0 |  | 000 -0.0000 | Li0 |  | 000 0.0000 | Li0 |  |  | Li0 |  | 000 0.0000 | Li0 |  | 000 0.0000 | Li0 |  | 000 -0.0000 | Li0 |  | 000 0.0000 | Li0 |  | 000 0.0000 | Li0 |  | 000 -0.0000 | Li0 |  | 000 0.0000 | Li0 |  |  | Li0 |  | 000 0.0000 | Li0 |  | 000 0.0000 | Li0 |  | 000 0.0000 | Li0 |  | 000 0.0000 | Li0
Li | 3.86229 | 3.141792 | Li | 4.938402 | 3.550614 | Li | 4.302849 | 3.131289 | Li | 2.285539 | 1.60371 | Li | 2.284906 | 1.603391 | Li | 2.389438 | 1.662697 | Li | 2.389439 | 1.662753 | Li | 2.389595 | 1.662778 | Li | 2.389595 | 1.662806 | Li | 2.284924 | 1.603381 | Li | 2.284763 | 1.603301 | Li | 3.065124 | 1.522249 | Li | 2.898329 | 1.641593 | Li | 3.17438 | 1.681436 | Li | 2.262029 | 1.088981 | Li | 2.671 | 1.295495 | Li | 3.174019 | 1.681258 | Li | 2.898736 | 1.641718 | Li | 3.0644 | 1.522037 | Li | 2.897795 | 1.641176 | Li | 3.064783 | 1.522156 | Li | 2.670202 | 1.295198 | Li | 1.813138 | 0.858822 | Li | 3.175083 | 1.681684 | Li | 2.670287 | 1.295159 | Li | 3.056108 | 1.518612 | Li | 2.898925 | 1.641995
| -18.56989032 | 0.3390941 |  | -23.74384 | 0.3661386 |  | -20.6881 | 0.3199663 |  | -10.98887 | 0.2001238 |  | -10.98583 | 0.2000984 |  | -11.48842 | 0.2101459 |  | -11.48842 | 0.2101594 |  | -11.48917276 | 0.2101288 |  | -11.48917276 | 0.2101526 |  | -10.98591 | 0.2001 |  | -10.98514 | 0.2000939 |  | -14.73712 | 0.1592244 |  | -13.93517 | 0.1858017 |  | -15.26241904 | 0.1748067 |  | -10.87584 | 0.1434965 |  | -12.842168 | 0.1522682 |  | -15.26068 | 0.1748012 |  | -13.93712 | 0.1857957 |  | -14.7336352 | 0.1592315 |  | -13.93259836 | 0.1857669 |  | -14.73548 | 0.1592257 |  | -12.83833 | 0.1522688 |  | -8.717567504 | 0.1821479 |  | -15.2658 | 0.1747946 |  | -12.83874 | 0.1522646 |  | -14.69377 | 0.1592402 |  | -13.9380314 | 0.1858285
| 0.4168576 | Li1 |  | 0.509247 | Li1 |  | 0.4396805 | Li1 |  | 0.2852079 | Li1 |  | 0.2851494 | Li1 |  | 0.3019977 | Li1 |  | 0.302007 | Li1 |  | 0.3019782 | Li1 |  | 0.3020073 | Li1 |  | 0.2851558 | Li1 |  | 0.2851412 | Li1 |  | 0.3206062 | Li1 |  | 0.3280439 | Li1 |  | 0.3300172 | Li1 |  | 0.2980706 | Li1 |  | 0.3139405 | Li1 |  | 0.3300042 | Li1 |  | 0.3280543 | Li1 |  | 0.3205895 | Li1 |  | 0.3280052 | Li1 |  | 0.3205928 | Li1 |  | 0.31392 | Li1 |  | 0.3845491 | Li1 |  | 0.3300188 | Li1 |  | 0.3139306 | Li1 |  | 0.3204606 | Li1 |  | 0.3280783 | Li1
La | 0.446559 | 0.720412 | La | 0.305866 | 1.387692 | La | 0.456921 | 1.171476 | La | 0.497097 | 0.58073 | La | 0.497162 | 0.580525 | La | 0.508971 | 0.601525 | La | 0.508962 | 0.601504 | La | 0.508936 | 0.601587 | La | 0.508997 | 0.601563 | La | 0.497165 | 0.580504 | La | 0.497216 | 0.580451 | La | 0.501976 | 1.324957 | La | 0.556943 | 1.037326 | La | 0.558019 | 1.260035 | La | 0.434754 | 1.117441 | La | 0.476766 | 1.317217 | La | 0.557991 | 1.259894 | La | 0.557021 | 1.037564 | La | 0.50195 | 1.324431 | La | 0.556952 | 1.037142 | La | 0.501978 | 1.324677 | La | 0.476641 | 1.316763 | La | 0.201683 | 0.875168 | La | 0.558082 | 1.260449 | La | 0.476649 | 1.316878 | La | 0.501276 | 1.319938 | La | 0.55693 | 1.03747
| -8.874913566 | 0.07775418 |  | -6.078780884 | 0.1430985 |  | -9.080847954 | 0.1197056 |  | -9.879305778 | 0.07246815 |  | -9.880597588 | 0.07244777 |  | -10.11529 | 0.0760259 |  | -10.11511 | 0.07602556 |  | -10.11459 | 0.07602383 |  | -10.11581 | 0.07602812 |  | -9.88065721 | 0.07244621 |  | -9.881670784 | 0.072441 |  | -9.976271024 | 0.138588 |  | -11.06869 | 0.1174085 |  | -11.09007 | 0.1309967 |  | -8.640300996 | 0.1472467 |  | -9.475247484 | 0.1548213 |  | -11.08951 | 0.1309918 |  | -11.07024 | 0.1174227 |  | -9.9757543 | 0.1385585 |  | -11.06886 | 0.1173955 |  | -9.976310772 | 0.1385683 |  | -9.472763234 | 0.1548041 |  | -4.008247942 | 0.1856147 |  | -11.09132 | 0.1310113 |  | -9.472922226 | 0.1548179 |  | -9.962359224 | 0.1384074 |  | -11.06842682 | 0.117413
| 0.1992244 | Li2 |  | 0.1303749 | Li2 |  | 0.1929937 | Li2 |  | 0.25641 | Li2 |  | 0.2564619 | Li2 |  | 0.2659021 | Li2 |  | 0.2659055 | Li2 |  | 0.2658492 | Li2 |  | 0.2659066 | Li2 |  | 0.2564672 | Li2 |  | 0.2564985 | Li2 |  | 0.2170339 | Li2 |  | 0.2605649 | Li2 |  | 0.2397991 | Li2 |  | 0.236802 | Li2 |  | 0.2316326 | Li2 |  | 0.2398049 | Li2 |  | 0.260573 | Li2 |  | 0.2170627 | Li2 |  | 0.2605864 | Li2 |  | 0.2170499 | Li2 |  | 0.2316259 | Li2 |  | 0.1768117 | Li2 |  | 0.2397742 | Li2 |  | 0.2316303 | Li2 |  | 0.2172719 | Li2 |  | 0.2605325 | Li2
Zr | 0.320476 | 8.6e-05 | Zr | 0.252877 | 9.6e-05 | Zr | 0.283534 | 8.4e-05 | Zr | 0.316309 | 0.101099 | Zr | 0.316359 | 0.10099 | Zr | 0.228611 | 0.125216 | Zr | 0.228555 | 0.125182 | Zr | 0.228735 | 0.12523 | Zr | 0.228551 | 0.125226 | Zr | 0.316301 | 0.101039 | Zr | 0.316294 | 0.101011 | Zr | 0.379481 | 0.217918 | Zr | 0.30171 | 0.21941 | Zr | 0.325127 | 0.232909 | Zr | 0.262297 | 0.055607 | Zr | 0.263637 | 0.058288 | Zr | 0.325122 | 0.232867 | Zr | 0.30171 | 0.219454 | Zr | 0.379457 | 0.217932 | Zr | 0.301684 | 0.219477 | Zr | 0.379484 | 0.21795 | Zr | 0.263586 | 0.058241 | Zr | 0.105541 | 0.079148 | Zr | 0.325219 | 0.23295 | Zr | 0.263572 | 0.05825 | Zr | 0.37874 | 0.217558 | Zr | 0.301743 | 0.21946
| -6.323311956 | 9.281993e-06 |  | -4.989516087 | 9.8995e-06 |  | -5.594409354 | 8.583421e-06 |  | -6.241092879 | 0.01261594 |  | -6.242079429 | 0.01260325 |  | -4.510723641 | 0.01582587 |  | -4.509618705 | 0.01582206 |  | -4.513170285 | 0.01582558 |  | -4.509539781 | 0.0158266 |  | -6.240935031 | 0.01260955 |  | -6.240796914 | 0.0126063 |  | -7.487539611 | 0.02279381 |  | -5.95304001 | 0.02483366 |  | -6.415080837 | 0.02421386 |  | -5.175382107 | 0.007327408 |  | -5.201821647 | 0.006850979 |  | -6.414982182 | 0.02421129 |  | -5.95304001 | 0.02483594 |  | -7.487066067 | 0.02279947 |  | -5.952527004 | 0.02484289 |  | -7.487598804 | 0.02279874 |  | -5.200815366 | 0.006847052 |  | -2.082429471 | 0.01678653 |  | -6.416896089 | 0.02421287 |  | -5.200539132 | 0.006848125 |  | -7.47291894 | 0.02281292 |  | -5.953691133 | 0.02483681
| 0.1419459 | La3 |  | 0.1070129 | La3 |  | 0.118897 | La3 |  | 0.1619829 | La3 |  | 0.1620201 | La3 |  | 0.1185741 | La3 |  | 0.1185486 | La3 |  | 0.1186229 | La3 |  | 0.1185389 | La3 |  | 0.1619928 | La3 |  | 0.1619923 | La3 |  | 0.1628915 | La3 |  | 0.1401389 | La3 |  | 0.1387124 | La3 |  | 0.14184 | La3 |  | 0.1271641 | La3 |  | 0.1387206 | La3 |  | 0.1401236 | La3 |  | 0.1629112 | La3 |  | 0.1401361 | La3 |  | 0.1629041 | La3 |  | 0.1271692 | La3 |  | 0.09186008 | La3 |  | 0.1387216 | La3 |  | 0.1271627 | La3 |  | 0.162979 | La3 |  | 0.1401401 | La3
O | 2.097085 | 0.274265 | O | 2.298255 | 0.139442 | O | 2.274117 | 0.27716 | O | 2.138726 | 0.309026 | O | 2.138362 | 0.309057 | O | 2.25735 | 0.330412 | O | 2.257359 | 0.330422 | O | 2.257921 | 0.330317 | O | 2.257552 | 0.330434 | O | 2.138427 | 0.30907 | O | 2.138273 | 0.309139 | O | 2.637811 | 0.326116 | O | 2.195765 | 0.336764 | O | 2.592795 | 0.359553 | O | 1.989845 | 0.286788 | O | 2.347465 | 0.31354 | O | 2.592548 | 0.359514 | O | 2.196023 | 0.336762 | O | 2.63706 | 0.326066 | O | 2.195761 | 0.336743 | O | 2.637458 | 0.32612 | O | 2.347007 | 0.313439 | O | 1.495874 | 0.136259 | O | 2.593452 | 0.359587 | O | 2.346987 | 0.313446 | O | 2.62962 | 0.325313 | O | 2.195892 | 0.336766
| -10.7790169 | 0.1223585 |  | -11.8130307 | 0.05943694 |  | -11.68896138 | 0.1170665 |  | -10.99305164 | 0.1594002 |  | -10.99118068 | 0.1594276 |  | -11.602779 | 0.1726174 |  | -11.60282526 | 0.1726279 |  | -11.60571394 | 0.1725453 |  | -11.60381728 | 0.172623 |  | -10.99151478 | 0.1594366 |  | -10.99072322 | 0.1594753 |  | -13.55834854 | 0.1409992 |  | -11.2862321 | 0.1575545 |  | -13.3269663 | 0.1545117 |  | -10.2278033 | 0.1562078 |  | -12.0659701 | 0.1523306 |  | -13.32569672 | 0.1545065 |  | -11.28755822 | 0.1575364 |  | -13.5544884 | 0.1410036 |  | -11.28621154 | 0.1575551 |  | -13.55653412 | 0.1410108 |  | -12.06361598 | 0.1523171 |  | -7.68879236 | 0.1194557 |  | -13.33034328 | 0.1544928 |  | -12.06351318 | 0.1523208 |  | -13.5162468 | 0.1410029 |  | -11.28688488 | 0.1575395
| 0.2419678 | La4 |  | 0.2533605 | La4 |  | 0.2484235 | La4 |  | 0.2853164 | La4 |  | 0.2852883 | La4 |  | 0.305004 | La4 |  | 0.3050145 | La4 |  | 0.3050413 | La4 |  | 0.3050209 | La4 |  | 0.2853012 | La4 |  | 0.2852861 | La4 |  | 0.2949621 | La4 |  | 0.2656861 | La4 |  | 0.2881672 | La4 |  | 0.2803101 | La4 |  | 0.2949655 | La4 |  | 0.2881612 | La4 |  | 0.2656884 | La4 |  | 0.2949324 | La4 |  | 0.2657032 | La4 |  | 0.2949431 | La4 |  | 0.2949768 | La4 |  | 0.3391678 | La4 |  | 0.2881777 | La4 |  | 0.2949749 | La4 |  | 0.2947797 | La4 |  | 0.2656747 | La4
Zn | 2.1e-05 | 0.172294 | Zn | 2.4e-05 | 0.166424 | Zn | 2.7e-05 | 0.179761 | Zn | 0.04597 | 0.188071 | Zn | 0.045956 | 0.188105 | Zn | 0.034901 | 0.178559 | Zn | 0.034909 | 0.17854 | Zn | 0.034849 | 0.178619 | Zn | 0.034919 | 0.178563 | Zn | 0.045967 | 0.188095 | Zn | 0.045961 | 0.188077 | Zn | 0.022299 | 0.17586 | Zn | 0.025455 | 0.220179 | Zn | 0.01645 | 0.198466 | Zn | 0.168816 | 0.147966 | Zn | 0.142229 | 0.163226 | Zn | 0.016474 | 0.198477 | Zn | 0.025432 | 0.220259 | Zn | 0.022285 | 0.175884 | Zn | 0.025466 | 0.220209 | Zn | 0.022317 | 0.175858 | Zn | 0.142244 | 0.163202 | Zn | 0.018575 | 0.065424 | Zn | 0.016472 | 0.198495 | Zn | 0.142214 | 0.163203 | Zn | 0.022256 | 0.175963 | Zn | 0.025495 | 0.220164
| -0.000195069 | 0.07686591 |  | -0.000222936 | 0.07093798 |  | -0.000250803 | 0.07592721 |  | -0.42701533 | 0.09700979 |  | -0.426885284 | 0.0970343 |  | -0.324195389 | 0.09328471 |  | -0.324269701 | 0.09327763 |  | -0.323712361 | 0.0933039 |  | -0.324362591 | 0.09328363 |  | -0.426987463 | 0.09703055 |  | -0.426931729 | 0.09702315 |  | -0.207135411 | 0.07603469 |  | -0.236451495 | 0.1030104 |  | -0.15280405 | 0.08528735 |  | -1.568131824 | 0.08059418 |  | -1.321165181 | 0.07930191 |  | -0.153026986 | 0.08529842 |  | -0.236237848 | 0.1030366 |  | -0.207005365 | 0.07605906 |  | -0.236553674 | 0.1030313 |  | -0.207302613 | 0.0760391 |  | -1.321304516 | 0.07930875 |  | -0.172543175 | 0.05735601 |  | -0.153008408 | 0.08528132 |  | -1.321025846 | 0.07930941 |  | -0.206735984 | 0.07626901 |  | -0.236823055 | 0.102993
| 4.378916e-06 |  |  | 4.781429e-06 |  |  | 5.330272e-06 |  |  | 0.01108286 |  |  | 0.01108028 |  |  | 0.008522172 |  |  | 0.008524385 |  |  | 0.008508365 |  |  | 0.008526277 |  |  | 0.0110831 |  |  | 0.01108186 |  |  | 0.004506234 |  |  | 0.00556624 |  |  | 0.003304061 |  |  | 0.04297729 |  |  | 0.0322973 |  |  | 0.003309128 |  |  | 0.005560606 |  |  | 0.004504234 |  |  | 0.005569015 |  |  | 0.004510184 |  |  | 0.03230824 |  |  | 0.00761122 |  |  | 0.003307763 |  |  | 0.03230149 |  |  | 0.004508764 |  |  | 0.005574425
Total | 6.726431 |  | Total | 7.795424 |  | Total | 7.317448 |  | Total | 5.283641 |  | Total | 5.282745 |  | Total | 5.419271 |  | Total | 5.419224 |  | Total | 5.420036 |  | Total | 5.419614 |  | Total | 5.282784 |  | Total | 5.282507 |  | Total | 6.606691 |  | Total | 5.978202 |  | Total | 6.666771 |  | Total | 5.117741 |  | Total | 5.901097 |  | Total | 6.666154 |  | Total | 5.978922 |  | Total | 6.605152 |  | Total | 5.977658 |  | Total | 6.60602 |  | Total | 5.89968 |  | Total | 3.634811 |  | Total | 6.668308 |  | Total | 5.899709 |  | Total | 6.588 |  | Total | 5.978985
| -44.54733 |  |  | -46.62539 |  |  | -47.05257 |  |  | -38.52934 |  |  | -38.52657 |  |  | -38.04141 |  |  | -38.04025 |  |  | -38.04636341 |  |  | -38.04269879 |  |  | -38.52601 |  |  | -38.52526 |  |  | -45.96641 |  |  | -42.47957 |  |  | -46.24734 |  |  | -36.48745 |  |  | -40.90637 |  |  | -46.2439 |  |  | -42.48419412 |  |  | -45.95795 |  |  | -42.47675 |  |  | -45.96322 |  |  | -40.89683 |  |  | -22.66958 |  |  | -46.25737 |  |  | -40.89674028 |  |  | -45.85203 |  |  | -42.48386
[12 empty] | 2 | 5 | 8 | 11 | 14
Structure | Ef | Lifactor | Lafactor | Zrfactor | Ofactor | Znfactor | Li0 | Li1 | Li2 | La3 | La4 | 3 | 6 | 9 | 12 | 15 |  |  | Structure | Ef | Lifactor | Lafactor | Zrfactor | Ofactor | Znfactor | Li0 | Li1 | Li2 | La3 | La4
Zn2_Vli(i) | 1.5973105 | 0.4168576 | 0.1992244 | 0.1419459 | 0.2419678 | 4.378916e-06 | 0.3390941 | 0.07775418 | 9.281993e-06 | 0.1223585 | 0.07686591 | 2 | 3 | [5 empty] | Zn2_Vli(xvi) | 1.4509855 | 0.2980706 | 0.236802 | 0.14184 | 0.2803101 | 0.04297729 | 0.1434965 | 0.1472467 | 0.007327408 | 0.1562078 | 0.08059418
Zn2_Vli(ii) | 1.6081705 | 0.509247 | 0.1303749 | 0.1070129 | 0.2533605 | 4.781429e-06 | 0.3661386 | 0.1430985 | 9.8995e-06 | 0.05943694 | 0.07093798 | 5 | 6 | [5 empty] | Zn2_Vli(x) | 1.459731 | 0.3020073 | 0.2659066 | 0.1185389 | 0.3050209 | 0.008526277 | 0.2101526 | 0.07602812 | 0.0158266 | 0.172623 | 0.09328363
Zn2_Vli(iv) | 1.5967805 | 0.4396805 | 0.1929937 | 0.118897 | 0.2484235 | 5.330272e-06 | 0.3199663 | 0.1197056 | 8.583421e-06 | 0.1170665 | 0.07592721 | 8 | 9 | [5 empty] | Zn2_Vli(xxiv) | 1.459731 | 0.3845491 | 0.1768117 | 0.09186008 | 0.3391678 | 0.00761122 | 0.1821479 | 0.1856147 | 0.01678653 | 0.1194557 | 0.05735601
Zn2_Vli(v) | 1.4606255 | 0.2852079 | 0.25641 | 0.1619829 | 0.2853164 | 0.01108286 | 0.2001238 | 0.07246815 | 0.01261594 | 0.1594002 | 0.09700979 | 11 | 12 | [5 empty] | Zn2_Vli(viii) | 1.459733 | 0.302007 | 0.2659055 | 0.1185486 | 0.3050145 | 0.008524385 | 0.2101594 | 0.07602556 | 0.01582206 | 0.1726279 | 0.09327763
Zn2_Vli(vi) | 1.460621 | 0.2851494 | 0.2564619 | 0.1620201 | 0.2852883 | 0.01108028 | 0.2000984 | 0.07244777 | 0.01260325 | 0.1594276 | 0.0970343 | 14 | 15 | [5 empty] | Zn2_Vli(vii) | 1.4597355 | 0.3019977 | 0.2659021 | 0.1185741 | 0.305004 | 0.008522172 | 0.2101459 | 0.0760259 | 0.01582587 | 0.1726174 | 0.09328471
Zn2_Vli(vii) | 1.4597355 | 0.3019977 | 0.2659021 | 0.1185741 | 0.305004 | 0.008522172 | 0.2101459 | 0.0760259 | 0.01582587 | 0.1726174 | 0.09328471 | 17 | 18 | [5 empty] | Zn2_Vli(ix) | 1.4597605 | 0.3019782 | 0.2658492 | 0.1186229 | 0.3050413 | 0.008508365 | 0.2101288 | 0.07602383 | 0.01582558 | 0.1725453 | 0.0933039
Zn2_Vli(viii) | 1.459733 | 0.302007 | 0.2659055 | 0.1185486 | 0.3050145 | 0.008524385 | 0.2101594 | 0.07602556 | 0.01582206 | 0.1726279 | 0.09327763 | 20 | 21 | [5 empty] | Zn2_Vli(vi) | 1.460621 | 0.2851494 | 0.2564619 | 0.1620201 | 0.2852883 | 0.01108028 | 0.2000984 | 0.07244777 | 0.01260325 | 0.1594276 | 0.0970343
Zn2_Vli(ix) | 1.4597605 | 0.3019782 | 0.2658492 | 0.1186229 | 0.3050413 | 0.008508365 | 0.2101288 | 0.07602383 | 0.01582558 | 0.1725453 | 0.0933039 | 23 | 24 | [5 empty] | Zn2_Vli(xii) | 1.460621 | 0.2851412 | 0.2564985 | 0.1619923 | 0.2852861 | 0.01108186 | 0.2000939 | 0.072441 | 0.0126063 | 0.1594753 | 0.09702315
Zn2_Vli(x) | 1.459731 | 0.3020073 | 0.2659066 | 0.1185389 | 0.3050209 | 0.008526277 | 0.2101526 | 0.07602812 | 0.0158266 | 0.172623 | 0.09328363 | 26 | 27 | [5 empty] | Zn2_Vli(xi) | 1.460623 | 0.2851558 | 0.2564672 | 0.1619928 | 0.2853012 | 0.0110831 | 0.2001 | 0.07244621 | 0.01260955 | 0.1594366 | 0.09703055
Zn2_Vli(xi) | 1.460623 | 0.2851558 | 0.2564672 | 0.1619928 | 0.2853012 | 0.0110831 | 0.2001 | 0.07244621 | 0.01260955 | 0.1594366 | 0.09703055 | 29 | 30 | [5 empty] | Zn2_Vli(v) | 1.4606255 | 0.2852079 | 0.25641 | 0.1619829 | 0.2853164 | 0.01108286 | 0.2001238 | 0.07246815 | 0.01261594 | 0.1594002 | 0.09700979
Zn2_Vli(xii) | 1.460621 | 0.2851412 | 0.2564985 | 0.1619923 | 0.2852861 | 0.01108186 | 0.2000939 | 0.072441 | 0.0126063 | 0.1594753 | 0.09702315 | 32 | 33 | [5 empty] | Zn2_Vli(xxvi) | 1.464308 | 0.3139306 | 0.2316303 | 0.1271627 | 0.2949749 | 0.03230149 | 0.1522646 | 0.1548179 | 0.006848125 | 0.1523208 | 0.07930941
Zn2_Vli(xiii) | 1.481151 | 0.3206062 | 0.2170339 | 0.1628915 | 0.2949621 | 0.004506234 | 0.1592244 | 0.138588 | 0.02279381 | 0.1409992 | 0.07603469 | 35 | 36 | [5 empty] | Zn2_Vli(xvii) | 1.464311 | 0.3139405 | 0.2316326 | 0.1271641 | 0.2949655 | 0.0322973 | 0.1522682 | 0.1548213 | 0.006850979 | 0.1523306 | 0.07930191
Zn2_Vli(xiv) | 1.493356 | 0.3280439 | 0.2605649 | 0.1401389 | 0.2656861 | 0.00556624 | 0.1858017 | 0.1174085 | 0.02483366 | 0.1575545 | 0.1030104 | 38 | 39 | [5 empty] | Zn2_Vli(xxiii) | 1.464313 | 0.31392 | 0.2316259 | 0.1271692 | 0.2949768 | 0.03230824 | 0.1522688 | 0.1548041 | 0.006847052 | 0.1523171 | 0.07930875
Zn2_Vli(xv) | 1.4818305 | 0.3300172 | 0.2397991 | 0.1387124 | 0.2881672 | 0.003304061 | 0.1748067 | 0.1309967 | 0.02421386 | 0.1545117 | 0.08528735 | 41 | 42 | [5 empty] | Zn2_Vli(xiii) | 1.481151 | 0.3206062 | 0.2170339 | 0.1628915 | 0.2949621 | 0.004506234 | 0.1592244 | 0.138588 | 0.02279381 | 0.1409992 | 0.07603469
Zn2_Vli(xvi) | 1.4509855 | 0.2980706 | 0.236802 | 0.14184 | 0.2803101 | 0.04297729 | 0.1434965 | 0.1472467 | 0.007327408 | 0.1562078 | 0.08059418 | 44 | 45 | [5 empty] | Zn2_Vli(xxvii) | 1.4811655 | 0.3204606 | 0.2172719 | 0.162979 | 0.2947797 | 0.004508764 | 0.1592402 | 0.1384074 | 0.02281292 | 0.1410029 | 0.07626901
Zn2_Vli(xvii) | 1.464311 | 0.3139405 | 0.2316326 | 0.1271641 | 0.2949655 | 0.0322973 | 0.1522682 | 0.1548213 | 0.006850979 | 0.1523306 | 0.07930191 | 47 | 48 | [5 empty] | Zn2_Vli(xxii) | 1.4811805 | 0.3205928 | 0.2170499 | 0.1629041 | 0.2949431 | 0.004510184 | 0.1592257 | 0.1385683 | 0.02279874 | 0.1410108 | 0.0760391
Zn2_Vli(xviii) | 1.481838 | 0.3300042 | 0.2398049 | 0.1387206 | 0.2881612 | 0.003309128 | 0.1748012 | 0.1309918 | 0.02421129 | 0.1545065 | 0.08529842 | 50 | 51 | [5 empty] | Zn2_Vli(xx) | 1.481183 | 0.3205895 | 0.2170627 | 0.1629112 | 0.2949324 | 0.004504234 | 0.1592315 | 0.1385585 | 0.02279947 | 0.1410036 | 0.07605906
Zn2_Vli(xvix) | 1.493343 | 0.3280543 | 0.260573 | 0.1401236 | 0.2656884 | 0.005560606 | 0.1857957 | 0.1174227 | 0.02483594 | 0.1575364 | 0.1030366 | 53 | 54 | [5 empty] | Zn2_Vli(xxv) | 1.4818205 | 0.3300188 | 0.2397742 | 0.1387216 | 0.2881777 | 0.003307763 | 0.1747946 | 0.1310113 | 0.02421287 | 0.1544928 | 0.08528132
Zn2_Vli(xx) | 1.481183 | 0.3205895 | 0.2170627 | 0.1629112 | 0.2949324 | 0.004504234 | 0.1592315 | 0.1385585 | 0.02279947 | 0.1410036 | 0.07605906 | 56 | 57 | [5 empty] | Zn2_Vli(xv) | 1.4818305 | 0.3300172 | 0.2397991 | 0.1387124 | 0.2881672 | 0.003304061 | 0.1748067 | 0.1309967 | 0.02421386 | 0.1545117 | 0.08528735
Zn2_Vli(xxi) | 1.493353 | 0.3280052 | 0.2605864 | 0.1401361 | 0.2657032 | 0.005569015 | 0.1857669 | 0.1173955 | 0.02484289 | 0.1575551 | 0.1030313 | 59 | 60 | [5 empty] | Zn2_Vli(xviii) | 1.481838 | 0.3300042 | 0.2398049 | 0.1387206 | 0.2881612 | 0.003309128 | 0.1748012 | 0.1309918 | 0.02421129 | 0.1545065 | 0.08529842
Zn2_Vli(xxii) | 1.4811805 | 0.3205928 | 0.2170499 | 0.1629041 | 0.2949431 | 0.004510184 | 0.1592257 | 0.1385683 | 0.02279874 | 0.1410108 | 0.0760391 | 62 | 63 | [5 empty] | Zn2_Vli(xvix) | 1.493343 | 0.3280543 | 0.260573 | 0.1401236 | 0.2656884 | 0.005560606 | 0.1857957 | 0.1174227 | 0.02483594 | 0.1575364 | 0.1030366
Zn2_Vli(xxiii) | 1.464313 | 0.31392 | 0.2316259 | 0.1271692 | 0.2949768 | 0.03230824 | 0.1522688 | 0.1548041 | 0.006847052 | 0.1523171 | 0.07930875 | 65 | 66 | [5 empty] | Zn2_Vli(xxi) | 1.493353 | 0.3280052 | 0.2605864 | 0.1401361 | 0.2657032 | 0.005569015 | 0.1857669 | 0.1173955 | 0.02484289 | 0.1575551 | 0.1030313
Zn2_Vli(xxiv) | 1.459731 | 0.3845491 | 0.1768117 | 0.09186008 | 0.3391678 | 0.00761122 | 0.1821479 | 0.1856147 | 0.01678653 | 0.1194557 | 0.05735601 | 68 | 69 | [5 empty] | Zn2_Vli(xiv) | 1.493356 | 0.3280439 | 0.2605649 | 0.1401389 | 0.2656861 | 0.00556624 | 0.1858017 | 0.1174085 | 0.02483366 | 0.1575545 | 0.1030104
Zn2_Vli(xxv) | 1.4818205 | 0.3300188 | 0.2397742 | 0.1387216 | 0.2881777 | 0.003307763 | 0.1747946 | 0.1310113 | 0.02421287 | 0.1544928 | 0.08528132 | 71 | 72 | [5 empty] | Zn2_Vli(xxviii) | 1.493358 | 0.3280783 | 0.2605325 | 0.1401401 | 0.2656747 | 0.005574425 | 0.1858285 | 0.117413 | 0.02483681 | 0.1575395 | 0.102993
Zn2_Vli(xxvi) | 1.464308 | 0.3139306 | 0.2316303 | 0.1271627 | 0.2949749 | 0.03230149 | 0.1522646 | 0.1548179 | 0.006848125 | 0.1523208 | 0.07930941 | 74 | 75 | [5 empty] | Zn2_Vli(iv) | 1.5967805 | 0.4396805 | 0.1929937 | 0.118897 | 0.2484235 | 5.330272e-06 | 0.3199663 | 0.1197056 | 8.583421e-06 | 0.1170665 | 0.07592721
Zn2_Vli(xxvii) | 1.4811655 | 0.3204606 | 0.2172719 | 0.162979 | 0.2947797 | 0.004508764 | 0.1592402 | 0.1384074 | 0.02281292 | 0.1410029 | 0.07626901 | 77 | 78 | [5 empty] | Zn2_Vli(i) | 1.5973105 | 0.4168576 | 0.1992244 | 0.1419459 | 0.2419678 | 4.378916e-06 | 0.3390941 | 0.07775418 | 9.281993e-06 | 0.1223585 | 0.07686591
Zn2_Vli(xxviii) | 1.493358 | 0.3280783 | 0.2605325 | 0.1401401 | 0.2656747 | 0.005574425 | 0.1858285 | 0.117413 | 0.02483681 | 0.1575395 | 0.102993 | 80 | 81 | [5 empty] | Zn2_Vli(ii) | 1.6081705 | 0.509247 | 0.1303749 | 0.1070129 | 0.2533605 | 4.781429e-06 | 0.3661386 | 0.1430985 | 9.8995e-06 | 0.05943694 | 0.07093798
[12 empty] | 83 | 84

## Interstitial_site_magnitude
Zn4_Li0i |  |  | Zn4_Li1i |  |  | Zn4_Li2i |  |  | Zn4_Li3i |  |  | Zn4_Li4i |  |  | Zn4_Li5i |  |  | Zn4_Li6i |  |  | Zn4_Li7i |  |  | Zn4_Li8i |  |  | Zn4_Li9i |  |  | Zn4_Li10i |  |  | Zn4_Li11i |  |  | Zn4_Li12i |  |  | Zn4_Li13i |  |  | Zn4_Li14i |  |  | Zn4_Li15i
1 | 0.127611 | 3.1754267 | 1 | 0.131383 | 3.1754267 | 1 | 0.128903 | 3.1754267 | 1 | 0.174997 | 3.1754267 | 1 | 0.084815 | 3.1754267 | 1 | 0.076917 | 3.1754267 | 1 | 0.084202 | 3.1754267 | 1 | 0.12521 | 3.1754267 | 1 | 0.084492 | 3.1754267 | 1 | 0.114062 | 3.1754267 | 1 | 0.102596 | 3.1754267 | 1 | 0.139684 | 3.1754267 | 1 | 0.254235 | 3.1754267 | 1 | 0.058184 | 3.1754267 | 1 | 0.107216 | 3.1754267 | 1 | 0.092719 | 3.1754267
2 | 0.127579 | 3.1754267 | 2 | 0.116261 | 3.1754267 | 2 | 0.131714 | 3.1754267 | 2 | 0.164585 | 3.1754267 | 2 | 0.110358 | 3.1754267 | 2 | 0.13059 | 3.1754267 | 2 | 0.144566 | 3.1754267 | 2 | 0.094006 | 3.1754267 | 2 | 0.073293 | 3.1754267 | 2 | 0.079983 | 3.1754267 | 2 | 0.23738 | 3.1754267 | 2 | 0.118616 | 3.1754267 | 2 | 0.072828 | 3.1754267 | 2 | 0.099505 | 3.1754267 | 2 | 0.114322 | 3.1754267 | 2 | 0.122 | 3.1754267
3 | 0.025141 | 6.6180345 | 3 | 0.022641 | 6.6180345 | 3 | 0.306016 | 6.6180345 | 3 | 0.344373 | 6.6180345 | 3 | 0.322111 | 6.6180345 | 3 | 0.043399 | 6.6180345 | 3 | 0.045893 | 6.6180345 | 3 | 0.059293 | 6.6180345 | 3 | 0.070188 | 6.6180345 | 3 | 0.034317 | 6.6180345 | 3 | 0.048375 | 6.6180345 | 3 | 0.208283 | 6.6180345 | 3 | 0.243764 | 6.6180345 | 3 | 0.020986 | 6.6180345 | 3 | 0.022566 | 6.6180345 | 3 | 0.081421 | 6.6180345
4 | 0.025101 | 6.6180345 | 4 | 0.032485 | 6.6180345 | 4 | 0.029381 | 6.6180345 | 4 | 0.029238 | 6.6180345 | 4 | 0.061775 | 6.6180345 | 4 | 0.03701 | 6.6180345 | 4 | 0.046365 | 6.6180345 | 4 | 0.040864 | 6.6180345 | 4 | 0.069594 | 6.6180345 | 4 | 0.031808 | 6.6180345 | 4 | 0.206407 | 6.6180345 | 4 | 0.051954 | 6.6180345 | 4 | 0.038248 | 6.6180345 | 4 | 0.030369 | 6.6180345 | 4 | 0.048656 | 6.6180345 | 4 | 0.094825 | 6.6180345
5 | 0.051591 | 7.1999412 | 5 | 0.054761 | 7.1954399 | 5 | 0.044633 | 7.1954399 | 5 | 0.138102 | 7.1954399 | 5 | 0.096022 | 7.1954399 | 5 | 0.08158 | 7.1954399 | 5 | 0.104421 | 7.1954399 | 5 | 0.05142 | 7.1954399 | 5 | 0.035129 | 7.1954399 | 5 | 0.027445 | 7.1954399 | 5 | 0.091494 | 7.1999412 | 5 | 0.228747 | 7.1954399 | 5 | 0.056423 | 7.1954399 | 5 | 0.038603 | 7.1999412 | 5 | 0.039823 | 7.1954399 | 5 | 0.039831 | 7.1999412
6 | 0.202183 | 3.3920215 | 6 | 0.147127 | 3.3824563 | 6 | 0.1219 | 3.3824563 | 6 | 0.101134 | 3.3824563 | 6 | 0.140861 | 3.3824563 | 6 | 0.146125 | 3.3824563 | 6 | 0.11497 | 3.3824563 | 6 | 0.091915 | 3.3824563 | 6 | 0.138434 | 3.3824563 | 6 | 0.097779 | 3.3824563 | 6 | 0.079492 | 3.3920215 | 6 | 0.09831 | 3.3824563 | 6 | 0.148781 | 3.3824563 | 6 | 0.090417 | 3.3920215 | 6 | 0.156113 | 3.3824563 | 6 | 0.160577 | 3.3920215
7 | 0.080341 | 5.800046 | 7 | 0.032331 | 5.8021771 | 7 | 0.226862 | 5.8021771 | 7 | 0.203265 | 5.8021771 | 7 | 0.194079 | 5.8021771 | 7 | 0.411776 | 5.8021771 | 7 | 0.359453 | 5.8021771 | 7 | 0.741675 | 5.8021771 | 7 | 0.31691 | 5.8021771 | 7 | 0.774737 | 5.8021771 | 7 | 0.093947 | 5.800046 | 7 | 0.03389 | 5.8021771 | 7 | 0.389804 | 5.8021771 | 7 | 0.047886 | 5.800046 | 7 | 1.251543 | 5.8021771 | 7 | 0.999512 | 5.800046
8 | 0.065416 | 9.8556849 | 8 | 0.053533 | 9.8478528 | 8 | 0.077138 | 9.8478528 | 8 | 0.17578 | 9.8478528 | 8 | 0.051868 | 9.8478528 | 8 | 0.008289 | 9.8478528 | 8 | 0.041928 | 9.8478528 | 8 | 0.054669 | 9.8478528 | 8 | 0.081448 | 9.8478528 | 8 | 0.046618 | 9.8478528 | 8 | 0.088326 | 9.8556849 | 8 | 0.036676 | 9.8478528 | 8 | 0.073359 | 9.8478528 | 8 | 0.049047 | 9.8556849 | 8 | 0.061084 | 9.8478528 | 8 | 0.058029 | 9.8556849
9 | 0.041276 | 5.8000461 | 9 | 0.068134 | 5.8021772 | 9 | 0.067261 | 5.8021772 | 9 | 0.076463 | 5.8021772 | 9 | 0.059585 | 5.8021772 | 9 | 0.049271 | 5.8021772 | 9 | 0.081014 | 5.8021772 | 9 | 0.101899 | 5.8021772 | 9 | 0.109606 | 5.8021772 | 9 | 0.02428 | 5.8021772 | 9 | 0.553772 | 5.8000461 | 9 | 0.107891 | 5.8021772 | 9 | 0.080439 | 5.8021772 | 9 | 0.212355 | 5.8000461 | 9 | 0.045437 | 5.8021772 | 9 | 0.081452 | 5.8000461
10 | 0.065435 | 5.800046 | 10 | 0.07379 | 5.802177 | 10 | 0.208853 | 5.802177 | 10 | 0.143308 | 5.802177 | 10 | 0.101654 | 5.802177 | 10 | 0.05205 | 5.802177 | 10 | 0.081125 | 5.802177 | 10 | 0.068774 | 5.802177 | 10 | 0.132621 | 5.802177 | 10 | 0.06388 | 5.802177 | 10 | 0.036523 | 5.800046 | 10 | 0.377113 | 5.802177 | 10 | 0.073811 | 5.802177 | 10 | 0.049747 | 5.800046 | 10 | 0.057327 | 5.802177 | 10 | 0.035723 | 5.800046
11 | 0.062548 | 7.1999412 | 11 | 0.042289 | 7.1954399 | 11 | 0.128713 | 7.1954399 | 11 | 0.112207 | 7.1954399 | 11 | 0.052465 | 7.1954399 | 11 | 0.125973 | 7.1954399 | 11 | 0.152746 | 7.1954399 | 11 | 0.153678 | 7.1954399 | 11 | 0.192651 | 7.1954399 | 11 | 0.12895 | 7.1954399 | 11 | 0.041667 | 7.1999412 | 11 | 0.050318 | 7.1954399 | 11 | 0.072386 | 7.1954399 | 11 | 0.226702 | 7.1999412 | 11 | 0.122477 | 7.1954399 | 11 | 0.101666 | 7.1999412
12 | 0.202136 | 3.3920215 | 12 | 0.183213 | 3.3824563 | 12 | 0.169074 | 3.3824563 | 12 | 0.180176 | 3.3824563 | 12 | 0.459972 | 3.3824563 | 12 | 0.161912 | 3.3824563 | 12 | 0.221088 | 3.3824563 | 12 | 0.195289 | 3.3824563 | 12 | 0.294468 | 3.3824563 | 12 | 0.155075 | 3.3824563 | 12 | 0.412975 | 3.3920215 | 12 | 0.102482 | 3.3824563 | 12 | 0.396504 | 3.3824563 | 12 | 0.131015 | 3.3920215 | 12 | 0.130876 | 3.3824563 | 12 | 0.133591 | 3.3920215
13 | 0.098627 | 3.3222038 | 13 | 0.089624 | 3.328338 | 13 | 0.161454 | 3.328338 | 13 | 0.174855 | 3.328338 | 13 | 0.184055 | 3.328338 | 13 | 1.095748 | 3.328338 | 13 | 1.114923 | 3.328338 | 13 | 0.255681 | 3.328338 | 13 | 0.175967 | 3.328338 | 13 | 0.170189 | 3.328338 | 13 | 0.132603 | 3.3222038 | 13 | 0.184471 | 3.328338 | 13 | 0.17547 | 3.328338 | 13 | 0.155071 | 3.3222038 | 13 | 0.096915 | 3.328338 | 13 | 0.368312 | 3.3222038
14 | 0.070732 | 4.7108576 | 14 | 0.025708 | 4.7195722 | 14 | 0.114044 | 4.7195722 | 14 | 0.309482 | 4.7195722 | 14 | 0.11522 | 4.7195722 | 14 | 0.116855 | 4.7195722 | 14 | 0.130951 | 4.7195722 | 14 | 0.075131 | 4.7195722 | 14 | 0.064013 | 4.7195722 | 14 | 0.038 | 4.7195722 | 14 | 0.121056 | 4.7108576 | 14 | 0.071182 | 4.7195722 | 14 | 0.05941 | 4.7195722 | 14 | 0.039222 | 4.7108576 | 14 | 0.033593 | 4.7195722 | 14 | 0.04232 | 4.7108576
15 | 0.056712 | 7.144575 | 15 | 0.038706 | 7.1455588 | 15 | 0.018112 | 7.1455588 | 15 | 0.037983 | 7.1455588 | 15 | 0.091081 | 7.1455588 | 15 | 0.108749 | 7.1455588 | 15 | 0.096734 | 7.1455588 | 15 | 0.066525 | 7.1455588 | 15 | 0.05561 | 7.1455588 | 15 | 0.037 | 7.1455588 | 15 | 0.059662 | 7.144575 | 15 | 0.078802 | 7.1455588 | 15 | 0.037683 | 7.1455588 | 15 | 0.016261 | 7.144575 | 15 | 0.044588 | 7.1455588 | 15 | 0.04091 | 7.144575
16 | 0.067867 | 4.6761873 | 16 | 0.038775 | 4.6821147 | 16 | 0.107698 | 4.6821147 | 16 | 0.120501 | 4.6821147 | 16 | 0.139117 | 4.6821147 | 16 | 0.055866 | 4.6821147 | 16 | 0.069689 | 4.6821147 | 16 | 0.084536 | 4.6821147 | 16 | 0.071006 | 4.6821147 | 16 | 0.023207 | 4.6821147 | 16 | 0.229904 | 4.6761873 | 16 | 0.075775 | 4.6821147 | 16 | 0.074805 | 4.6821147 | 16 | 0.043114 | 4.6761873 | 16 | 0.060327 | 4.6821147 | 16 | 0.064188 | 4.6761873
17 | 0.030741 | 7.144575 | 17 | 0.078665 | 7.1455589 | 17 | 0.11119 | 7.1455589 | 17 | 0.128547 | 7.1455589 | 17 | 0.099437 | 7.1455589 | 17 | 0.099397 | 7.1455589 | 17 | 0.126285 | 7.1455589 | 17 | 0.053091 | 7.1455589 | 17 | 0.088371 | 7.1455589 | 17 | 0.05662 | 7.1455589 | 17 | 0.029079 | 7.144575 | 17 | 0.120622 | 7.1455589 | 17 | 0.050344 | 7.1455589 | 17 | 0.068634 | 7.144575 | 17 | 0.029197 | 7.1455589 | 17 | 0.041513 | 7.144575
18 | 0.06785 | 4.6761851 | 18 | 0.039166 | 4.6821152 | 18 | 0.034506 | 4.6821152 | 18 | 0.062831 | 4.6821152 | 18 | 0.144102 | 4.6821152 | 18 | 0.154411 | 4.6821152 | 18 | 0.137116 | 4.6821152 | 18 | 0.122883 | 4.6821152 | 18 | 0.142245 | 4.6821152 | 18 | 0.084653 | 4.6821152 | 18 | 0.669855 | 4.6761851 | 18 | 0.079266 | 4.6821152 | 18 | 0.095634 | 4.6821152 | 18 | 0.063612 | 4.6761851 | 18 | 0.096927 | 4.6821152 | 18 | 0.076408 | 4.6761851
19 | 0.069036 | 3.3222037 | 19 | 0.14725 | 3.328338 | 19 | 0.064196 | 3.328338 | 19 | 0.044658 | 3.328338 | 19 | 0.112898 | 3.328338 | 19 | 0.108756 | 3.328338 | 19 | 0.130468 | 3.328338 | 19 | 0.082005 | 3.328338 | 19 | 0.10037 | 3.328338 | 19 | 0.083344 | 3.328338 | 19 | 0.140027 | 3.3222037 | 19 | 0.122048 | 3.328338 | 19 | 0.141783 | 3.328338 | 19 | 0.097946 | 3.3222037 | 19 | 0.103066 | 3.328338 | 19 | 0.048205 | 3.3222037
20 | 0.070715 | 4.7108689 | 20 | 0.060192 | 4.7195731 | 20 | 0.131387 | 4.7195731 | 20 | 0.120691 | 4.7195731 | 20 | 0.088747 | 4.7195731 | 20 | 0.133673 | 4.7195731 | 20 | 0.161516 | 4.7195731 | 20 | 0.12207 | 4.7195731 | 20 | 0.084647 | 4.7195731 | 20 | 0.080921 | 4.7195731 | 20 | 0.117815 | 4.7108689 | 20 | 0.100325 | 4.7195731 | 20 | 0.107295 | 4.7195731 | 20 | 0.075469 | 4.7108689 | 20 | 0.068669 | 4.7195731 | 20 | 0.083588 | 4.7108689
21 | 0.033984 | 4.7108692 | 21 | 0.073208 | 4.7195729 | 21 | 0.084142 | 4.7195729 | 21 | 0.087508 | 4.7195729 | 21 | 0.042459 | 4.7195729 | 21 | 0.094343 | 4.7195729 | 21 | 0.113883 | 4.7195729 | 21 | 0.047806 | 4.7195729 | 21 | 0.012382 | 4.7195729 | 21 | 0.030075 | 4.7195729 | 21 | 0.109422 | 4.7108692 | 21 | 0.058206 | 4.7195729 | 21 | 0.053102 | 4.7195729 | 21 | 0.078447 | 4.7108692 | 21 | 0.101121 | 4.7195729 | 21 | 0.114737 | 4.7108692
22 | 0.069031 | 3.3222045 | 22 | 0.088611 | 3.3283381 | 22 | 0.122314 | 3.3283381 | 22 | 0.107348 | 3.3283381 | 22 | 0.133804 | 3.3283381 | 22 | 0.082294 | 3.3283381 | 22 | 0.098045 | 3.3283381 | 22 | 0.075914 | 3.3283381 | 22 | 0.069137 | 3.3283381 | 22 | 0.068941 | 3.3283381 | 22 | 0.840773 | 3.3222045 | 22 | 0.078469 | 3.3283381 | 22 | 0.101875 | 3.3283381 | 22 | 0.365988 | 3.3222045 | 22 | 0.164742 | 3.3283381 | 22 | 0.147716 | 3.3222045
23 | 0.019274 | 4.6761849 | 23 | 0.050694 | 4.6821152 | 23 | 0.373545 | 4.6821152 | 23 | 0.345777 | 4.6821152 | 23 | 1.083397 | 4.6821152 | 23 | 0.161314 | 4.6821152 | 23 | 0.183195 | 4.6821152 | 23 | 0.467739 | 4.6821152 | 23 | 0.561607 | 4.6821152 | 23 | 0.480026 | 4.6821152 | 23 | 0.095335 | 4.6761849 | 23 | 1.403652 | 4.6821152 | 23 | 0.811446 | 4.6821152 | 23 | 0.057984 | 4.6761849 | 23 | 0.304748 | 4.6821152 | 23 | 0.477157 | 4.6761849
24 | 0.030731 | 8.5647681 | 24 | 0.04851 | 8.5704189 | 24 | 0.048168 | 8.5704189 | 24 | 0.068461 | 8.5704189 | 24 | 0.06044 | 8.5704189 | 24 | 0.023649 | 8.5704189 | 24 | 0.02424 | 8.5704189 | 24 | 0.046539 | 8.5704189 | 24 | 0.073899 | 8.5704189 | 24 | 0.026671 | 8.5704189 | 24 | 0.052205 | 8.5647681 | 24 | 0.040201 | 8.5704189 | 24 | 0.066481 | 8.5704189 | 24 | 0.046465 | 8.5647681 | 24 | 0.067563 | 8.5704189 | 24 | 0.056973 | 8.5647681
25 | 0.019267 | 4.6761872 | 25 | 0.04129 | 4.6821148 | 25 | 0.025128 | 4.6821148 | 25 | 0.042366 | 4.6821148 | 25 | 0.028025 | 4.6821148 | 25 | 0.009616 | 4.6821148 | 25 | 0.070717 | 4.6821148 | 25 | 0.063192 | 4.6821148 | 25 | 0.077814 | 4.6821148 | 25 | 0.084914 | 4.6821148 | 25 | 0.107092 | 4.6761872 | 25 | 0.065037 | 4.6821148 | 25 | 0.107267 | 4.6821148 | 25 | 0.084267 | 4.6761872 | 25 | 0.113377 | 4.6821148 | 25 | 0.357044 | 4.6761872
26 | 0.056702 | 8.5647681 | 26 | 0.030525 | 8.5704189 | 26 | 0.478477 | 8.5704189 | 26 | 0.698435 | 8.5704189 | 26 | 0.048287 | 8.5704189 | 26 | 0.034687 | 8.5704189 | 26 | 0.04843 | 8.5704189 | 26 | 0.066958 | 8.5704189 | 26 | 0.020851 | 8.5704189 | 26 | 0.098275 | 8.5704189 | 26 | 0.04762 | 8.5647681 | 26 | 0.115414 | 8.5704189 | 26 | 0.042385 | 8.5704189 | 26 | 0.030484 | 8.5647681 | 26 | 0.162661 | 8.5704189 | 26 | 0.088572 | 8.5647681
27 | 0.033965 | 4.7108575 | 27 | 0.092332 | 4.7195722 | 27 | 0.101058 | 4.7195722 | 27 | 0.083674 | 4.7195722 | 27 | 0.008139 | 4.7195722 | 27 | 0.133771 | 4.7195722 | 27 | 0.148887 | 4.7195722 | 27 | 0.16335 | 4.7195722 | 27 | 0.094067 | 4.7195722 | 27 | 0.151284 | 4.7195722 | 27 | 0.105642 | 4.7108575 | 27 | 0.05217 | 4.7195722 | 27 | 0.042316 | 4.7195722 | 27 | 0.088963 | 4.7108575 | 27 | 0.124912 | 4.7195722 | 27 | 0.15279 | 4.7108575
28 | 0.098635 | 3.3222045 | 28 | 0.05805 | 3.3283381 | 28 | 0.06955 | 3.3283381 | 28 | 0.070068 | 3.3283381 | 28 | 0.345018 | 3.3283381 | 28 | 0.118595 | 3.3283381 | 28 | 0.124886 | 3.3283381 | 28 | 0.101891 | 3.3283381 | 28 | 0.138942 | 3.3283381 | 28 | 0.078025 | 3.3283381 | 28 | 0.123452 | 3.3222045 | 28 | 0.150334 | 3.3283381 | 28 | 0.798869 | 3.3283381 | 28 | 0.082399 | 3.3222045 | 28 | 0.111888 | 3.3283381 | 28 | 0.048625 | 3.3222045
29 | 0.988848 | 2.3017267 | 29 | 1.37447 | 2.5594469 | 29 | 0.945995 | 4.1513436 | 29 | 0.146752 | 5.0830647 | 29 | 0.912948 | 6.1447859 | 29 | 0.663919 | 6.8299429 | 29 | 0.663446 | 4.8237286 | 29 | 0.55268 | 6.1674418 | 29 | 0.80487 | 6.2605986 | 29 | 0.956156 | 6.3786726 | 29 | 0.368049 | 4.2366256 | 29 | 0.947698 | 3.8742 | 29 | 1.072927 | 3.7188311 | 29 | 1.42859 | 2.7405936 | 29 | 0.977897 | 5.7226575 | 29 | 1.226986 | 5.3202346
30 | 0.022661 | 6.3508534 | 30 | 0.030945 | 6.3508534 | 30 | 0.023783 | 6.3508534 | 30 | 0.017311 | 6.3508534 | 30 | 0.059786 | 6.3508534 | 30 | 0.04016 | 6.3508534 | 30 | 0.027542 | 6.3508534 | 30 | 0.062834 | 6.3508534 | 30 | 0.076922 | 6.3508534 | 30 | 0.062787 | 6.3508534 | 30 | 0.028111 | 6.3508534 | 30 | 0.033536 | 6.3508534 | 30 | 0.018566 | 6.3508534 | 30 | 0.054527 | 6.3508534 | 30 | 0.049587 | 6.3508534 | 30 | 0.046195 | 6.3508534
31 | 0.006606 | 7.3404169 | 31 | 0.009062 | 7.3404169 | 31 | 0.027845 | 7.3404169 | 31 | 0.029662 | 7.3404169 | 31 | 0.157939 | 7.3404169 | 31 | 0.067186 | 7.3404169 | 31 | 0.07716 | 7.3404169 | 31 | 0.250449 | 7.3404169 | 31 | 0.362682 | 7.3404169 | 31 | 0.223245 | 7.3404169 | 31 | 0.055444 | 7.3404169 | 31 | 0.072812 | 7.3404169 | 31 | 0.020441 | 7.3404169 | 31 | 0.036103 | 7.3404169 | 31 | 0.182882 | 7.3404169 | 31 | 0.062397 | 7.3404169
32 | 0.048842 | 7.3404169 | 32 | 0.064702 | 7.3404169 | 32 | 0.080879 | 7.3404169 | 32 | 0.085797 | 7.3404169 | 32 | 0.079895 | 7.3404169 | 32 | 0.052879 | 7.3404169 | 32 | 0.046432 | 7.3404169 | 32 | 0.044112 | 7.3404169 | 32 | 0.033355 | 7.3404169 | 32 | 0.017957 | 7.3404169 | 32 | 0.038805 | 7.3404169 | 32 | 0.092266 | 7.3404169 | 32 | 0.040157 | 7.3404169 | 32 | 0.099397 | 7.3404169 | 32 | 0.04709 | 7.3404169 | 32 | 0.051321 | 7.3404169
33 | 0.022343 | 6.1478938 | 33 | 0.043074 | 6.1518237 | 33 | 0.034905 | 6.1518237 | 33 | 0.03607 | 6.1518237 | 33 | 0.065396 | 6.1518237 | 33 | 0.064559 | 6.1518237 | 33 | 0.079635 | 6.1518237 | 33 | 0.020646 | 6.1518237 | 33 | 0.063512 | 6.1518237 | 33 | 0.052766 | 6.1518237 | 33 | 0.029528 | 6.1478938 | 33 | 0.192669 | 6.1518237 | 33 | 0.076655 | 6.1518237 | 33 | 0.052482 | 6.1478938 | 33 | 0.042989 | 6.1518237 | 33 | 0.065372 | 6.1478938
34 | 0.108451 | 4.0388878 | 34 | 0.09574 | 4.036846 | 34 | 0.041577 | 4.036846 | 34 | 0.052435 | 4.036846 | 34 | 0.02501 | 4.036846 | 34 | 0.095215 | 4.036846 | 34 | 0.129002 | 4.036846 | 34 | 0.081971 | 4.036846 | 34 | 0.089487 | 4.036846 | 34 | 0.056325 | 4.036846 | 34 | 0.12067 | 4.0388878 | 34 | 0.04246 | 4.036846 | 34 | 0.021693 | 4.036846 | 34 | 0.086946 | 4.0388878 | 34 | 0.061965 | 4.036846 | 34 | 0.070952 | 4.0388878
35 | 0.108442 | 4.0388874 | 35 | 0.094896 | 4.0368456 | 35 | 0.077878 | 4.0368456 | 35 | 0.093084 | 4.0368456 | 35 | 0.075876 | 4.0368456 | 35 | 0.100636 | 4.0368456 | 35 | 0.108533 | 4.0368456 | 35 | 0.079893 | 4.0368456 | 35 | 0.054596 | 4.0368456 | 35 | 0.097818 | 4.0368456 | 35 | 0.061374 | 4.0388874 | 35 | 0.109919 | 4.0368456 | 35 | 0.086687 | 4.0368456 | 35 | 0.071503 | 4.0388874 | 35 | 0.061112 | 4.0368456 | 35 | 0.033831 | 4.0388874
36 | 0.045095 | 6.1478938 | 36 | 0.039749 | 6.1518237 | 36 | 0.031429 | 6.1518237 | 36 | 0.034177 | 6.1518237 | 36 | 0.0578 | 6.1518237 | 36 | 0.356462 | 6.1518237 | 36 | 0.302403 | 6.1518237 | 36 | 0.064427 | 6.1518237 | 36 | 0.042222 | 6.1518237 | 36 | 0.033662 | 6.1518237 | 36 | 0.064696 | 6.1478938 | 36 | 0.042933 | 6.1518237 | 36 | 0.028393 | 6.1518237 | 36 | 0.031928 | 6.1478938 | 36 | 0.042245 | 6.1518237 | 36 | 0.043641 | 6.1478938
37 | 0.07858 | 4.0388874 | 37 | 0.079651 | 4.0368455 | 37 | 0.050918 | 4.0368455 | 37 | 0.067255 | 4.0368455 | 37 | 0.061861 | 4.0368455 | 37 | 0.040112 | 4.0368455 | 37 | 0.078462 | 4.0368455 | 37 | 0.040022 | 4.0368455 | 37 | 0.030054 | 4.0368455 | 37 | 0.03368 | 4.0368455 | 37 | 0.0491 | 4.0388874 | 37 | 0.047362 | 4.0368455 | 37 | 0.033914 | 4.0368455 | 37 | 0.01984 | 4.0388874 | 37 | 0.059405 | 4.0368455 | 37 | 0.066541 | 4.0388874
38 | 0.045103 | 6.1478939 | 38 | 0.021409 | 6.1518235 | 38 | 0.028376 | 6.1518235 | 38 | 0.014602 | 6.1518235 | 38 | 0.063777 | 6.1518235 | 38 | 0.055833 | 6.1518235 | 38 | 0.053627 | 6.1518235 | 38 | 0.090342 | 6.1518235 | 38 | 0.052845 | 6.1518235 | 38 | 0.147062 | 6.1518235 | 38 | 0.040546 | 6.1478939 | 38 | 0.040674 | 6.1518235 | 38 | 0.071498 | 6.1518235 | 38 | 0.011022 | 6.1478939 | 38 | 0.241091 | 6.1518235 | 38 | 0.082154 | 6.1478939
39 | 0.022343 | 6.1478939 | 39 | 0.041659 | 6.1518236 | 39 | 0.038332 | 6.1518236 | 39 | 0.040747 | 6.1518236 | 39 | 0.037788 | 6.1518236 | 39 | 0.024761 | 6.1518236 | 39 | 0.041195 | 6.1518236 | 39 | 0.053502 | 6.1518236 | 39 | 0.062022 | 6.1518236 | 39 | 0.046157 | 6.1518236 | 39 | 0.044937 | 6.1478939 | 39 | 0.057337 | 6.1518236 | 39 | 0.021583 | 6.1518236 | 39 | 0.041081 | 6.1478939 | 39 | 0.062684 | 6.1518236 | 39 | 0.078399 | 6.1478939
40 | 0.078594 | 4.0388878 | 40 | 0.120982 | 4.0368457 | 40 | 0.279877 | 4.0368457 | 40 | 0.288036 | 4.0368457 | 40 | 0.107583 | 4.0368457 | 40 | 0.049822 | 4.0368457 | 40 | 0.04697 | 4.0368457 | 40 | 0.035922 | 4.0368457 | 40 | 0.043241 | 4.0368457 | 40 | 0.05621 | 4.0368457 | 40 | 0.031208 | 4.0388878 | 40 | 0.321811 | 4.0368457 | 40 | 0.056987 | 4.0368457 | 40 | 0.033711 | 4.0388878 | 40 | 0.063475 | 4.0368457 | 40 | 0.073355 | 4.0388878
41 | 0.02201 | 7.5676162 | 41 | 0.043061 | 7.5676162 | 41 | 0.073698 | 7.5676162 | 41 | 0.093364 | 7.5676162 | 41 | 0.076484 | 7.5676162 | 41 | 0.169558 | 7.5676162 | 41 | 0.217804 | 7.5676162 | 41 | 0.198095 | 7.5676162 | 41 | 0.213156 | 7.5676162 | 41 | 0.159558 | 7.5676162 | 41 | 0.015887 | 7.5676162 | 41 | 0.188342 | 7.5676162 | 41 | 0.044244 | 7.5676162 | 41 | 0.015079 | 7.5676162 | 41 | 0.155403 | 7.5676162 | 41 | 0.054417 | 7.5676162
42 | 0.052348 | 3.6702081 | 42 | 0.081039 | 3.6702081 | 42 | 0.070571 | 3.6702081 | 42 | 0.07995 | 3.6702081 | 42 | 0.049112 | 3.6702081 | 42 | 0.117415 | 3.6702081 | 42 | 0.093121 | 3.6702081 | 42 | 0.02816 | 3.6702081 | 42 | 0.037561 | 3.6702081 | 42 | 0.047896 | 3.6702081 | 42 | 0.036617 | 3.6702081 | 42 | 0.037076 | 3.6702081 | 42 | 0.047114 | 3.6702081 | 42 | 0.103811 | 3.6702081 | 42 | 0.029823 | 3.6702081 | 42 | 0.054447 | 3.6702081
43 | 0.050394 | 7.5676162 | 43 | 0.01729 | 7.5676162 | 43 | 0.01982 | 7.5676162 | 43 | 0.030896 | 7.5676162 | 43 | 0.085088 | 7.5676162 | 43 | 0.087816 | 7.5676162 | 43 | 0.08222 | 7.5676162 | 43 | 0.053876 | 7.5676162 | 43 | 0.087665 | 7.5676162 | 43 | 0.044362 | 7.5676162 | 43 | 0.046815 | 7.5676162 | 43 | 0.047433 | 7.5676162 | 43 | 0.038813 | 7.5676162 | 43 | 0.036102 | 7.5676162 | 43 | 0.043801 | 7.5676162 | 43 | 0.028425 | 7.5676162
44 | 0.052355 | 3.6702084 | 44 | 0.048685 | 3.6702084 | 44 | 0.04571 | 3.6702084 | 44 | 0.046371 | 3.6702084 | 44 | 0.114322 | 3.6702084 | 44 | 0.06636 | 3.6702084 | 44 | 0.054155 | 3.6702084 | 44 | 0.08274 | 3.6702084 | 44 | 0.090143 | 3.6702084 | 44 | 0.06318 | 3.6702084 | 44 | 0.12363 | 3.6702084 | 44 | 0.091588 | 3.6702084 | 44 | 0.126497 | 3.6702084 | 44 | 0.018267 | 3.6702084 | 44 | 0.069427 | 3.6702084 | 44 | 0.099266 | 3.6702084
45 | 0.056368 | 3.6702084 | 45 | 0.050519 | 3.6702084 | 45 | 0.05089 | 3.6702084 | 45 | 0.052455 | 3.6702084 | 45 | 0.04393 | 3.6702084 | 45 | 0.047883 | 3.6702084 | 45 | 0.034765 | 3.6702084 | 45 | 0.031722 | 3.6702084 | 45 | 0.028202 | 3.6702084 | 45 | 0.035799 | 3.6702084 | 45 | 0.043705 | 3.6702084 | 45 | 0.079325 | 3.6702084 | 45 | 0.031025 | 3.6702084 | 45 | 0.104431 | 3.6702084 | 45 | 0.091087 | 3.6702084 | 45 | 0.04676 | 3.6702084
46 | 0.050396 | 5.7997502 | 46 | 0.02529 | 5.7997502 | 46 | 0.00547 | 5.7997502 | 46 | 0.023224 | 5.7997502 | 46 | 0.053678 | 5.7997502 | 46 | 0.030068 | 5.7997502 | 46 | 0.041121 | 5.7997502 | 46 | 0.070046 | 5.7997502 | 46 | 0.043172 | 5.7997502 | 46 | 0.045429 | 5.7997502 | 46 | 0.036729 | 5.7997502 | 46 | 0.067985 | 5.7997502 | 46 | 0.029599 | 5.7997502 | 46 | 0.051359 | 5.7997502 | 46 | 0.082771 | 5.7997502 | 46 | 0.064572 | 5.7997502
47 | 0.056367 | 3.6702081 | 47 | 0.067621 | 3.6702081 | 47 | 0.18195 | 3.6702081 | 47 | 0.152481 | 3.6702081 | 47 | 0.073347 | 3.6702081 | 47 | 0.066795 | 3.6702081 | 47 | 0.083279 | 3.6702081 | 47 | 0.160257 | 3.6702081 | 47 | 0.163512 | 3.6702081 | 47 | 0.118748 | 3.6702081 | 47 | 0.082563 | 3.6702081 | 47 | 0.113276 | 3.6702081 | 47 | 0.049392 | 3.6702081 | 47 | 0.064482 | 3.6702081 | 47 | 0.100148 | 3.6702081 | 47 | 0.120094 | 3.6702081
48 | 0.022011 | 5.7997502 | 48 | 0.05463 | 5.7997502 | 48 | 0.033512 | 5.7997502 | 48 | 0.038132 | 5.7997502 | 48 | 0.077017 | 5.7997502 | 48 | 0.091723 | 5.7997502 | 48 | 0.065207 | 5.7997502 | 48 | 0.051836 | 5.7997502 | 48 | 0.092548 | 5.7997502 | 48 | 0.025318 | 5.7997502 | 48 | 0.05379 | 5.7997502 | 48 | 0.020875 | 5.7997502 | 48 | 0.048265 | 5.7997502 | 48 | 0.061136 | 5.7997502 | 48 | 0.076577 | 5.7997502 | 48 | 0.043743 | 5.7997502
49 | 0.019749 | 6.5325385 | 49 | 0.031767 | 6.5469479 | 49 | 0.029101 | 6.5469479 | 49 | 0.059073 | 6.5469479 | 49 | 0.056598 | 6.5469479 | 49 | 0.076169 | 6.5469479 | 49 | 0.076515 | 6.5469479 | 49 | 0.091528 | 6.5469479 | 49 | 0.110656 | 6.5469479 | 49 | 0.063133 | 6.5469479 | 49 | 0.016913 | 6.5325385 | 49 | 0.08562 | 6.5469479 | 49 | 0.03592 | 6.5469479 | 49 | 0.02141 | 6.5325385 | 49 | 0.017379 | 6.5469479 | 49 | 0.029385 | 6.5325385
50 | 0.096172 | 2.6403843 | 50 | 0.149112 | 2.6484427 | 50 | 0.213694 | 2.6484427 | 50 | 0.24414 | 2.6484427 | 50 | 0.320445 | 2.6484427 | 50 | 0.140546 | 2.6484427 | 50 | 0.146745 | 2.6484427 | 50 | 0.210513 | 2.6484427 | 50 | 0.243295 | 2.6484427 | 50 | 0.177117 | 2.6484427 | 50 | 0.437708 | 2.6403843 | 50 | 0.16897 | 2.6484427 | 50 | 0.21496 | 2.6484427 | 50 | 0.185117 | 2.6403843 | 50 | 0.205185 | 2.6484427 | 50 | 0.180982 | 2.6403843
51 | 0.006153 | 7.5567391 | 51 | 0.044355 | 7.5572381 | 51 | 0.025553 | 7.5572381 | 51 | 0.006184 | 7.5572381 | 51 | 0.062111 | 7.5572381 | 51 | 0.025071 | 7.5572381 | 51 | 0.0324 | 7.5572381 | 51 | 0.083322 | 7.5572381 | 51 | 0.084039 | 7.5572381 | 51 | 0.044814 | 7.5572381 | 51 | 0.083538 | 7.5567391 | 51 | 0.076597 | 7.5572381 | 51 | 0.051493 | 7.5572381 | 51 | 0.089054 | 7.5567391 | 51 | 0.070708 | 7.5572381 | 51 | 0.089229 | 7.5567391
52 | 0.076543 | 5.3935778 | 52 | 0.076284 | 5.37803 | 52 | 0.099544 | 5.37803 | 52 | 0.12443 | 5.37803 | 52 | 0.09878 | 5.37803 | 52 | 0.057429 | 5.37803 | 52 | 0.064947 | 5.37803 | 52 | 0.077666 | 5.37803 | 52 | 0.062691 | 5.37803 | 52 | 0.072475 | 5.37803 | 52 | 0.124628 | 5.3935778 | 52 | 0.104334 | 5.37803 | 52 | 0.09148 | 5.37803 | 52 | 0.093139 | 5.3935778 | 52 | 0.025173 | 5.37803 | 52 | 0.082087 | 5.3935778
53 | 0.04026 | 7.5567391 | 53 | 0.028726 | 7.557238 | 53 | 0.034724 | 7.557238 | 53 | 0.057506 | 7.557238 | 53 | 0.112365 | 7.557238 | 53 | 0.100824 | 7.557238 | 53 | 0.113101 | 7.557238 | 53 | 0.172722 | 7.557238 | 53 | 0.0805 | 7.557238 | 53 | 0.184224 | 7.557238 | 53 | 0.021371 | 7.5567391 | 53 | 0.073191 | 7.557238 | 53 | 0.071068 | 7.557238 | 53 | 0.047663 | 7.5567391 | 53 | 0.054202 | 7.557238 | 53 | 0.237941 | 7.5567391
54 | 0.07656 | 8.0375614 | 54 | 0.033119 | 8.0423939 | 54 | 0.165546 | 8.0423939 | 54 | 0.186409 | 8.0423939 | 54 | 0.09087 | 8.0423939 | 54 | 0.096161 | 8.0423939 | 54 | 0.11124 | 8.0423939 | 54 | 0.068345 | 8.0423939 | 54 | 0.068397 | 8.0423939 | 54 | 0.039463 | 8.0423939 | 54 | 0.050385 | 8.0375614 | 54 | 0.047699 | 8.0423939 | 54 | 0.011856 | 8.0423939 | 54 | 0.079112 | 8.0375614 | 54 | 0.049338 | 8.0423939 | 54 | 0.017912 | 8.0375614
55 | 0.041076 | 6.5325386 | 55 | 0.01346 | 6.5469476 | 55 | 0.017987 | 6.5469476 | 55 | 0.017642 | 6.5469476 | 55 | 0.089524 | 6.5469476 | 55 | 0.048392 | 6.5469476 | 55 | 0.045347 | 6.5469476 | 55 | 0.02512 | 6.5469476 | 55 | 0.053513 | 6.5469476 | 55 | 0.016092 | 6.5469476 | 55 | 0.045829 | 6.5325386 | 55 | 0.044675 | 6.5469476 | 55 | 0.022654 | 6.5469476 | 55 | 0.037528 | 6.5325386 | 55 | 0.007316 | 6.5469476 | 55 | 0.03494 | 6.5325386
56 | 0.096158 | 2.6403842 | 56 | 0.167593 | 2.6484429 | 56 | 0.103046 | 2.6484429 | 56 | 0.111352 | 2.6484429 | 56 | 0.296295 | 2.6484429 | 56 | 0.232518 | 2.6484429 | 56 | 0.25416 | 2.6484429 | 56 | 0.248267 | 2.6484429 | 56 | 0.256305 | 2.6484429 | 56 | 0.150393 | 2.6484429 | 56 | 0.093535 | 2.6403842 | 56 | 0.182993 | 2.6484429 | 56 | 0.197681 | 2.6484429 | 56 | 0.161579 | 2.6403842 | 56 | 0.213904 | 2.6484429 | 56 | 0.213257 | 2.6403842
57 | 0.154247 | 2.6403841 | 57 | 0.132597 | 2.6484427 | 57 | 0.191549 | 2.6484427 | 57 | 0.211655 | 2.6484427 | 57 | 0.155952 | 2.6484427 | 57 | 0.221682 | 2.6484427 | 57 | 0.2298 | 2.6484427 | 57 | 0.214 | 2.6484427 | 57 | 0.222548 | 2.6484427 | 57 | 0.148842 | 2.6484427 | 57 | 0.074501 | 2.6403841 | 57 | 0.171113 | 2.6484427 | 57 | 0.12594 | 2.6484427 | 57 | 0.035682 | 2.6403841 | 57 | 0.164426 | 2.6484427 | 57 | 0.263474 | 2.6403841
58 | 0.041095 | 7.2066555 | 58 | 0.014539 | 7.19949 | 58 | 0.072415 | 7.19949 | 58 | 0.066441 | 7.19949 | 58 | 0.063287 | 7.19949 | 58 | 0.020195 | 7.19949 | 58 | 0.033709 | 7.19949 | 58 | 0.032254 | 7.19949 | 58 | 0.023986 | 7.19949 | 58 | 0.028591 | 7.19949 | 58 | 0.030665 | 7.2066555 | 58 | 0.012897 | 7.19949 | 58 | 0.015245 | 7.19949 | 58 | 0.063055 | 7.2066555 | 58 | 0.071837 | 7.19949 | 58 | 0.049247 | 7.2066555
59 | 0.031508 | 8.0375616 | 59 | 0.078763 | 8.0423939 | 59 | 0.066909 | 8.0423939 | 59 | 0.036147 | 8.0423939 | 59 | 0.063164 | 8.0423939 | 59 | 0.086524 | 8.0423939 | 59 | 0.122746 | 8.0423939 | 59 | 0.060825 | 8.0423939 | 59 | 0.03062 | 8.0423939 | 59 | 0.051071 | 8.0423939 | 59 | 0.047203 | 8.0375616 | 59 | 0.072896 | 8.0423939 | 59 | 0.016669 | 8.0423939 | 59 | 0.049471 | 8.0375616 | 59 | 0.092281 | 8.0423939 | 59 | 0.141094 | 8.0375616
60 | 0.040263 | 4.945682 | 60 | 0.010773 | 4.9434945 | 60 | 0.079941 | 4.9434945 | 60 | 0.069876 | 4.9434945 | 60 | 0.181122 | 4.9434945 | 60 | 0.073751 | 4.9434945 | 60 | 0.072938 | 4.9434945 | 60 | 0.046175 | 4.9434945 | 60 | 0.139672 | 4.9434945 | 60 | 0.066961 | 4.9434945 | 60 | 0.10886 | 4.945682 | 60 | 0.089144 | 4.9434945 | 60 | 0.026854 | 4.9434945 | 60 | 0.056929 | 4.945682 | 60 | 0.10661 | 4.9434945 | 60 | 0.150981 | 4.945682
61 | 0.031519 | 5.3935781 | 61 | 0.059766 | 5.3780301 | 61 | 0.056696 | 5.3780301 | 61 | 0.053289 | 5.3780301 | 61 | 0.053984 | 5.3780301 | 61 | 0.017465 | 5.3780301 | 61 | 0.031751 | 5.3780301 | 61 | 0.048236 | 5.3780301 | 61 | 0.073637 | 5.3780301 | 61 | 0.049112 | 5.3780301 | 61 | 0.096895 | 5.3935781 | 61 | 0.113409 | 5.3780301 | 61 | 0.027244 | 5.3780301 | 61 | 0.045444 | 5.3935781 | 61 | 0.081208 | 5.3780301 | 61 | 0.092871 | 5.3935781
62 | 0.006145 | 4.945682 | 62 | 0.048021 | 4.9434948 | 62 | 0.050472 | 4.9434948 | 62 | 0.036496 | 4.9434948 | 62 | 0.060622 | 4.9434948 | 62 | 0.052598 | 4.9434948 | 62 | 0.064526 | 4.9434948 | 62 | 0.046823 | 4.9434948 | 62 | 0.088044 | 4.9434948 | 62 | 0.026918 | 4.9434948 | 62 | 0.160774 | 4.945682 | 62 | 0.08073 | 4.9434948 | 62 | 0.061217 | 4.9434948 | 62 | 0.153147 | 4.945682 | 62 | 0.034865 | 4.9434948 | 62 | 0.066778 | 4.945682
63 | 0.154259 | 2.640384 | 63 | 0.086425 | 2.6484429 | 63 | 0.265757 | 2.6484429 | 63 | 0.274904 | 2.6484429 | 63 | 0.395499 | 2.6484429 | 63 | 0.131471 | 2.6484429 | 63 | 0.155517 | 2.6484429 | 63 | 0.048215 | 2.6484429 | 63 | 0.299645 | 2.6484429 | 63 | 0.169043 | 2.6484429 | 63 | 0.261912 | 2.640384 | 63 | 0.112957 | 2.6484429 | 63 | 0.246049 | 2.6484429 | 63 | 0.192233 | 2.640384 | 63 | 0.1199 | 2.6484429 | 63 | 0.167084 | 2.640384
64 | 0.019753 | 7.2066553 | 64 | 0.04275 | 7.1994903 | 64 | 0.029008 | 7.1994903 | 64 | 0.053038 | 7.1994903 | 64 | 0.089134 | 7.1994903 | 64 | 0.030726 | 7.1994903 | 64 | 0.009862 | 7.1994903 | 64 | 0.062015 | 7.1994903 | 64 | 0.098115 | 7.1994903 | 64 | 0.024535 | 7.1994903 | 64 | 0.043194 | 7.2066553 | 64 | 0.054766 | 7.1994903 | 64 | 0.016358 | 7.1994903 | 64 | 0.080897 | 7.2066553 | 64 | 0.083605 | 7.1994903 | 64 | 0.043739 | 7.2066553
65 | 0.063202 | 5.4355407 | 65 | 0.031538 | 5.4259799 | 65 | 0.111568 | 5.4259799 | 65 | 0.096189 | 5.4259799 | 65 | 0.081908 | 5.4259799 | 65 | 0.073946 | 5.4259799 | 65 | 0.106926 | 5.4259799 | 65 | 0.064034 | 5.4259799 | 65 | 0.086089 | 5.4259799 | 65 | 0.023016 | 5.4259799 | 65 | 0.134327 | 5.4355407 | 65 | 0.161779 | 5.4259799 | 65 | 0.038643 | 5.4259799 | 65 | 0.047052 | 5.4355407 | 65 | 0.07762 | 5.4259799 | 65 | 0.029452 | 5.4355407
66 | 0.060785 | 7.4330906 | 66 | 0.014031 | 7.4224839 | 66 | 0.264614 | 7.4224839 | 66 | 0.306567 | 7.4224839 | 66 | 0.178904 | 7.4224839 | 66 | 0.054535 | 7.4224839 | 66 | 0.069219 | 7.4224839 | 66 | 0.075211 | 7.4224839 | 66 | 0.142242 | 7.4224839 | 66 | 0.034551 | 7.4224839 | 66 | 0.076547 | 7.4330906 | 66 | 0.174305 | 7.4224839 | 66 | 0.03274 | 7.4224839 | 66 | 0.035339 | 7.4330906 | 66 | 0.035567 | 7.4224839 | 66 | 0.040176 | 7.4330906
67 | 0.177915 | 2.5423607 | 67 | 0.168458 | 2.5392903 | 67 | 0.219776 | 2.5392903 | 67 | 0.269095 | 2.5392903 | 67 | 0.267609 | 2.5392903 | 67 | 0.187041 | 2.5392903 | 67 | 0.128942 | 2.5392903 | 67 | 0.298862 | 2.5392903 | 67 | 0.173124 | 2.5392903 | 67 | 0.209746 | 2.5392903 | 67 | 0.165193 | 2.5423607 | 67 | 0.352446 | 2.5392903 | 67 | 0.273837 | 2.5392903 | 67 | 0.21887 | 2.5423607 | 67 | 0.153267 | 2.5392903 | 67 | 0.156923 | 2.5423607
68 | 0.029627 | 4.5925167 | 68 | 0.01417 | 4.5966652 | 68 | 0.034486 | 4.5966652 | 68 | 0.087488 | 4.5966652 | 68 | 0.08167 | 4.5966652 | 68 | 0.039325 | 4.5966652 | 68 | 0.031957 | 4.5966652 | 68 | 0.049269 | 4.5966652 | 68 | 0.069953 | 4.5966652 | 68 | 0.036374 | 4.5966652 | 68 | 0.034298 | 4.5925167 | 68 | 0.061947 | 4.5966652 | 68 | 0.12917 | 4.5966652 | 68 | 0.050608 | 4.5925167 | 68 | 0.015709 | 4.5966652 | 68 | 0.049032 | 4.5925167
69 | 0.177192 | 2.542361 | 69 | 0.177525 | 2.5392902 | 69 | 0.237143 | 2.5392902 | 69 | 0.171731 | 2.5392902 | 69 | 0.090382 | 2.5392902 | 69 | 0.265042 | 2.5392902 | 69 | 0.31216 | 2.5392902 | 69 | 0.290797 | 2.5392902 | 69 | 0.065408 | 2.5392902 | 69 | 0.233154 | 2.5392902 | 69 | 0.272159 | 2.542361 | 69 | 0.207269 | 2.5392902 | 69 | 0.085932 | 2.5392902 | 69 | 0.052432 | 2.542361 | 69 | 0.347049 | 2.5392902 | 69 | 0.353468 | 2.542361
70 | 0.029635 | 4.5925168 | 70 | 0.031451 | 4.5966653 | 70 | 0.072277 | 4.5966653 | 70 | 0.062879 | 4.5966653 | 70 | 0.04374 | 4.5966653 | 70 | 0.053357 | 4.5966653 | 70 | 0.09404 | 4.5966653 | 70 | 0.041755 | 4.5966653 | 70 | 0.045519 | 4.5966653 | 70 | 0.022578 | 4.5966653 | 70 | 0.13093 | 4.5925168 | 70 | 0.048882 | 4.5966653 | 70 | 0.036373 | 4.5966653 | 70 | 0.130404 | 4.5925168 | 70 | 0.061614 | 4.5966653 | 70 | 0.044264 | 4.5925168
71 | 0.033844 | 5.4355409 | 71 | 0.095615 | 5.4259799 | 71 | 0.105438 | 5.4259799 | 71 | 0.117518 | 5.4259799 | 71 | 0.238291 | 5.4259799 | 71 | 0.124236 | 5.4259799 | 71 | 0.139563 | 5.4259799 | 71 | 0.04148 | 5.4259799 | 71 | 0.091389 | 5.4259799 | 71 | 0.029642 | 5.4259799 | 71 | 0.080323 | 5.4355409 | 71 | 0.09455 | 5.4259799 | 71 | 0.152731 | 5.4259799 | 71 | 0.073771 | 5.4355409 | 71 | 0.063296 | 5.4259799 | 71 | 0.037854 | 5.4355409
72 | 0.060782 | 7.5578842 | 72 | 0.018348 | 7.5451393 | 72 | 0.016526 | 7.5451393 | 72 | 0.027959 | 7.5451393 | 72 | 0.179048 | 7.5451393 | 72 | 0.059763 | 7.5451393 | 72 | 0.113596 | 7.5451393 | 72 | 0.098138 | 7.5451393 | 72 | 0.156443 | 7.5451393 | 72 | 0.029098 | 7.5451393 | 72 | 0.150798 | 7.5578842 | 72 | 0.072043 | 7.5451393 | 72 | 0.065429 | 7.5451393 | 72 | 0.013675 | 7.5578842 | 72 | 0.119254 | 7.5451393 | 72 | 0.036329 | 7.5578842
73 | 0.024723 | 7.5578843 | 73 | 0.037423 | 7.5451391 | 73 | 0.109737 | 7.5451391 | 73 | 0.160854 | 7.5451391 | 73 | 0.107815 | 7.5451391 | 73 | 0.067299 | 7.5451391 | 73 | 0.050546 | 7.5451391 | 73 | 0.222026 | 7.5451391 | 73 | 0.076542 | 7.5451391 | 73 | 0.164765 | 7.5451391 | 73 | 0.051523 | 7.5578843 | 73 | 0.238783 | 7.5451391 | 73 | 0.208006 | 7.5451391 | 73 | 0.047986 | 7.5578843 | 73 | 0.051204 | 7.5451391 | 73 | 0.054392 | 7.5578843
74 | 0.033856 | 5.4355408 | 74 | 0.037509 | 5.4259799 | 74 | 0.024195 | 5.4259799 | 74 | 0.060256 | 5.4259799 | 74 | 0.128293 | 5.4259799 | 74 | 0.087011 | 5.4259799 | 74 | 0.078423 | 5.4259799 | 74 | 0.063932 | 5.4259799 | 74 | 0.080928 | 5.4259799 | 74 | 0.048687 | 5.4259799 | 74 | 0.19486 | 5.4355408 | 74 | 0.044278 | 5.4259799 | 74 | 0.0891 | 5.4259799 | 74 | 0.045324 | 5.4355408 | 74 | 0.094623 | 5.4259799 | 74 | 0.113363 | 5.4355408
75 | 0.024599 | 4.5925169 | 75 | 0.049127 | 4.5966653 | 75 | 0.063835 | 4.5966653 | 75 | 0.090181 | 4.5966653 | 75 | 0.110906 | 4.5966653 | 75 | 0.103806 | 4.5966653 | 75 | 0.075682 | 4.5966653 | 75 | 0.041759 | 4.5966653 | 75 | 0.07446 | 4.5966653 | 75 | 0.066946 | 4.5966653 | 75 | 0.098852 | 4.5925169 | 75 | 0.05363 | 4.5966653 | 75 | 0.13814 | 4.5966653 | 75 | 0.065701 | 4.5925169 | 75 | 0.109146 | 4.5966653 | 75 | 0.074076 | 4.5925169
76 | 0.177199 | 2.5423605 | 76 | 0.20035 | 2.5392898 | 76 | 0.131434 | 2.5392898 | 76 | 0.169014 | 2.5392898 | 76 | 0.163735 | 2.5392898 | 76 | 0.398545 | 2.5392898 | 76 | 0.551607 | 2.5392898 | 76 | 0.153742 | 2.5392898 | 76 | 0.260189 | 2.5392898 | 76 | 0.15509 | 2.5392898 | 76 | 0.190749 | 2.5423605 | 76 | 0.079918 | 2.5392898 | 76 | 0.195093 | 2.5392898 | 76 | 0.378982 | 2.5423605 | 76 | 0.314308 | 2.5392898 | 76 | 0.356702 | 2.5423605
77 | 0.024596 | 4.5925167 | 77 | 0.029851 | 4.5966651 | 77 | 0.053456 | 4.5966651 | 77 | 0.087835 | 4.5966651 | 77 | 0.102274 | 4.5966651 | 77 | 0.307671 | 4.5966651 | 77 | 0.321625 | 4.5966651 | 77 | 0.081032 | 4.5966651 | 77 | 0.115644 | 4.5966651 | 77 | 0.081481 | 4.5966651 | 77 | 0.093546 | 4.5925167 | 77 | 0.101389 | 4.5966651 | 77 | 0.053207 | 4.5966651 | 77 | 0.078218 | 4.5925167 | 77 | 0.087055 | 4.5966651 | 77 | 0.042636 | 4.5925167
78 | 0.177941 | 2.5423604 | 78 | 0.195768 | 2.5392898 | 78 | 0.329939 | 2.5392898 | 78 | 0.222635 | 2.5392898 | 78 | 0.254819 | 2.5392898 | 78 | 0.308501 | 2.5392898 | 78 | 0.364786 | 2.5392898 | 78 | 0.241534 | 2.5392898 | 78 | 0.281993 | 2.5392898 | 78 | 0.157522 | 2.5392898 | 78 | 0.22145 | 2.5423604 | 78 | 0.289972 | 2.5392898 | 78 | 0.1337 | 2.5392898 | 78 | 0.086891 | 2.5423604 | 78 | 0.071366 | 2.5392898 | 78 | 0.051459 | 2.5423604
79 | 0.024726 | 7.4330906 | 79 | 0.046039 | 7.4224836 | 79 | 0.03156 | 7.4224836 | 79 | 0.029643 | 7.4224836 | 79 | 0.058647 | 7.4224836 | 79 | 0.032495 | 7.4224836 | 79 | 0.024169 | 7.4224836 | 79 | 0.03007 | 7.4224836 | 79 | 0.069097 | 7.4224836 | 79 | 0.046214 | 7.4224836 | 79 | 0.057379 | 7.4330906 | 79 | 0.024423 | 7.4224836 | 79 | 0.027278 | 7.4224836 | 79 | 0.086495 | 7.4330906 | 79 | 0.105765 | 7.4224836 | 79 | 0.090896 | 7.4330906
80 | 0.063213 | 5.4355408 | 80 | 0.034252 | 5.4259799 | 80 | 0.097374 | 5.4259799 | 80 | 0.108348 | 5.4259799 | 80 | 0.312508 | 5.4259799 | 80 | 0.040173 | 5.4259799 | 80 | 0.080048 | 5.4259799 | 80 | 0.090454 | 5.4259799 | 80 | 0.222876 | 5.4259799 | 80 | 0.111386 | 5.4259799 | 80 | 0.075353 | 5.4355408 | 80 | 0.153645 | 5.4259799 | 80 | 0.125607 | 5.4259799 | 80 | 0.059518 | 5.4355408 | 80 | 0.06773 | 5.4259799 | 80 | 0.174139 | 5.4355408
81 | 0.056885 | 4.2273909 | 81 | 0.038059 | 4.2089588 | 81 | 0.034772 | 4.2089588 | 81 | 0.036978 | 4.2089588 | 81 | 0.052601 | 4.2089588 | 81 | 0.018604 | 4.2089588 | 81 | 0.071818 | 4.2089588 | 81 | 0.019437 | 4.2089588 | 81 | 0.028832 | 4.2089588 | 81 | 0.009397 | 4.2089588 | 81 | 0.066712 | 4.2273909 | 81 | 0.066789 | 4.2089588 | 81 | 0.026187 | 4.2089588 | 81 | 0.066242 | 4.2273909 | 81 | 0.066936 | 4.2089588 | 81 | 0.051727 | 4.2273909
82 | 0.066473 | 5.4188173 | 82 | 0.018764 | 5.4113711 | 82 | 0.056577 | 5.4113711 | 82 | 0.08477 | 5.4113711 | 82 | 0.062293 | 5.4113711 | 82 | 0.04083 | 5.4113711 | 82 | 0.065596 | 5.4113711 | 82 | 0.056064 | 5.4113711 | 82 | 0.041308 | 5.4113711 | 82 | 0.03519 | 5.4113711 | 82 | 0.039664 | 5.4188173 | 82 | 0.098252 | 5.4113711 | 82 | 0.038625 | 5.4113711 | 82 | 0.060719 | 5.4188173 | 82 | 0.070068 | 5.4113711 | 82 | 0.046092 | 5.4188173
83 | 0.027339 | 4.2689956 | 83 | 0.044944 | 4.2762342 | 83 | 0.049272 | 4.2762342 | 83 | 0.059936 | 4.2762342 | 83 | 0.006402 | 4.2762342 | 83 | 0.060104 | 4.2762342 | 83 | 0.071511 | 4.2762342 | 83 | 0.041919 | 4.2762342 | 83 | 0.040448 | 4.2762342 | 83 | 0.023571 | 4.2762342 | 83 | 0.046642 | 4.2689956 | 83 | 0.056379 | 4.2762342 | 83 | 0.040286 | 4.2762342 | 83 | 0.038626 | 4.2689956 | 83 | 0.012082 | 4.2762342 | 83 | 0.030366 | 4.2689956
84 | 0.043262 | 5.5595897 | 84 | 0.020542 | 5.5635129 | 84 | 0.041468 | 5.5635129 | 84 | 0.065844 | 5.5635129 | 84 | 0.104947 | 5.5635129 | 84 | 0.107922 | 5.5635129 | 84 | 0.091039 | 5.5635129 | 84 | 0.099642 | 5.5635129 | 84 | 0.117992 | 5.5635129 | 84 | 0.076005 | 5.5635129 | 84 | 0.041649 | 5.5595897 | 84 | 0.057751 | 5.5635129 | 84 | 0.017212 | 5.5635129 | 84 | 0.060904 | 5.5595897 | 84 | 0.101563 | 5.5635129 | 84 | 0.052162 | 5.5595897
85 | 0.065157 | 4.2689958 | 85 | 0.01459 | 4.276234 | 85 | 0.068798 | 4.276234 | 85 | 0.043024 | 4.276234 | 85 | 0.035496 | 4.276234 | 85 | 0.052832 | 4.276234 | 85 | 0.062731 | 4.276234 | 85 | 0.035478 | 4.276234 | 85 | 0.031611 | 4.276234 | 85 | 0.011613 | 4.276234 | 85 | 0.057161 | 4.2689958 | 85 | 0.129583 | 4.276234 | 85 | 0.017946 | 4.276234 | 85 | 0.032419 | 4.2689958 | 85 | 0.050673 | 4.276234 | 85 | 0.043404 | 4.2689958
86 | 0.043272 | 5.5595902 | 86 | 0.044851 | 5.5635128 | 86 | 0.090391 | 5.5635128 | 86 | 0.106218 | 5.5635128 | 86 | 0.097051 | 5.5635128 | 86 | 0.084758 | 5.5635128 | 86 | 0.09209 | 5.5635128 | 86 | 0.095091 | 5.5635128 | 86 | 0.100462 | 5.5635128 | 86 | 0.057607 | 5.5635128 | 86 | 0.030676 | 5.5595902 | 86 | 0.083342 | 5.5635128 | 86 | 0.068888 | 5.5635128 | 86 | 0.0618 | 5.5595902 | 86 | 0.091009 | 5.5635128 | 86 | 0.094726 | 5.5595902
87 | 0.041854 | 4.227391 | 87 | 0.047921 | 4.2089587 | 87 | 0.041032 | 4.2089587 | 87 | 0.048817 | 4.2089587 | 87 | 0.059454 | 4.2089587 | 87 | 0.088612 | 4.2089587 | 87 | 0.140313 | 4.2089587 | 87 | 0.057207 | 4.2089587 | 87 | 0.046154 | 4.2089587 | 87 | 0.048742 | 4.2089587 | 87 | 0.030963 | 4.227391 | 87 | 0.054621 | 4.2089587 | 87 | 0.063738 | 4.2089587 | 87 | 0.044652 | 4.227391 | 87 | 0.055721 | 4.2089587 | 87 | 0.109184 | 4.227391
88 | 0.06647 | 9.6323881 | 88 | 0.048109 | 9.6252589 | 88 | 0.030211 | 9.6252589 | 88 | 0.041116 | 9.6252589 | 88 | 0.038253 | 9.6252589 | 88 | 0.050979 | 9.6252589 | 88 | 0.060912 | 9.6252589 | 88 | 0.053716 | 9.6252589 | 88 | 0.047285 | 9.6252589 | 88 | 0.035934 | 9.6252589 | 88 | 0.016809 | 9.6323881 | 88 | 0.037437 | 9.6252589 | 88 | 0.025619 | 9.6252589 | 88 | 0.024947 | 9.6323881 | 88 | 0.058 | 9.6252589 | 88 | 0.047643 | 9.6323881
89 | 0.034745 | 9.6323879 | 89 | 0.066259 | 9.6252589 | 89 | 0.035278 | 9.6252589 | 89 | 0.049452 | 9.6252589 | 89 | 0.078232 | 9.6252589 | 89 | 0.075957 | 9.6252589 | 89 | 0.07647 | 9.6252589 | 89 | 0.051966 | 9.6252589 | 89 | 0.070834 | 9.6252589 | 89 | 0.026038 | 9.6252589 | 89 | 0.058016 | 9.6323879 | 89 | 0.056947 | 9.6252589 | 89 | 0.103849 | 9.6252589 | 89 | 0.075825 | 9.6323879 | 89 | 0.076679 | 9.6252589 | 89 | 0.088978 | 9.6323879
90 | 0.041855 | 4.227391 | 90 | 0.08021 | 4.2089587 | 90 | 0.049346 | 4.2089587 | 90 | 0.071796 | 4.2089587 | 90 | 0.111306 | 4.2089587 | 90 | 0.083123 | 4.2089587 | 90 | 0.105733 | 4.2089587 | 90 | 0.050129 | 4.2089587 | 90 | 0.057183 | 4.2089587 | 90 | 0.083913 | 4.2089587 | 90 | 0.054491 | 4.227391 | 90 | 0.032547 | 4.2089587 | 90 | 0.059352 | 4.2089587 | 90 | 0.092764 | 4.227391 | 90 | 0.155201 | 4.2089587 | 90 | 0.053501 | 4.227391
91 | 0.027554 | 5.5595901 | 91 | 0.058799 | 5.5635128 | 91 | 0.035298 | 5.5635128 | 91 | 0.051733 | 5.5635128 | 91 | 0.08752 | 5.5635128 | 91 | 0.133234 | 5.5635128 | 91 | 0.146345 | 5.5635128 | 91 | 0.038872 | 5.5635128 | 91 | 0.118052 | 5.5635128 | 91 | 0.068958 | 5.5635128 | 91 | 0.045003 | 5.5595901 | 91 | 0.101317 | 5.5635128 | 91 | 0.056706 | 5.5635128 | 91 | 0.027327 | 5.5595901 | 91 | 0.131771 | 5.5635128 | 91 | 0.05391 | 5.5595901
92 | 0.065166 | 4.2689956 | 92 | 0.026289 | 4.2762338 | 92 | 0.12744 | 4.2762338 | 92 | 0.124033 | 4.2762338 | 92 | 0.093313 | 4.2762338 | 92 | 0.012869 | 4.2762338 | 92 | 0.030281 | 4.2762338 | 92 | 0.053879 | 4.2762338 | 92 | 0.076617 | 4.2762338 | 92 | 0.078858 | 4.2762338 | 92 | 0.026862 | 4.2689956 | 92 | 0.130133 | 4.2762338 | 92 | 0.070711 | 4.2762338 | 92 | 0.046092 | 4.2689956 | 92 | 0.074093 | 4.2762338 | 92 | 0.078001 | 4.2689956
93 | 0.02755 | 5.5595897 | 93 | 0.054853 | 5.5635129 | 93 | 0.137433 | 5.5635129 | 93 | 0.130774 | 5.5635129 | 93 | 0.109446 | 5.5635129 | 93 | 0.239422 | 5.5635129 | 93 | 0.263104 | 5.5635129 | 93 | 0.132417 | 5.5635129 | 93 | 0.117783 | 5.5635129 | 93 | 0.105096 | 5.5635129 | 93 | 0.007892 | 5.5595897 | 93 | 0.158449 | 5.5635129 | 93 | 0.05866 | 5.5635129 | 93 | 0.038059 | 5.5595897 | 93 | 0.164024 | 5.5635129 | 93 | 0.171508 | 5.5595897
94 | 0.027332 | 4.2689954 | 94 | 0.084561 | 4.276234 | 94 | 0.0262 | 4.276234 | 94 | 0.023199 | 4.276234 | 94 | 0.036674 | 4.276234 | 94 | 0.076092 | 4.276234 | 94 | 0.086425 | 4.276234 | 94 | 0.024218 | 4.276234 | 94 | 0.020307 | 4.276234 | 94 | 0.028104 | 4.276234 | 94 | 0.040426 | 4.2689954 | 94 | 0.024598 | 4.276234 | 94 | 0.037268 | 4.276234 | 94 | 0.030704 | 4.2689954 | 94 | 0.053194 | 4.276234 | 94 | 0.062726 | 4.2689954
95 | 0.034745 | 5.4188171 | 95 | 0.061237 | 5.4113711 | 95 | 0.074511 | 5.4113711 | 95 | 0.049266 | 5.4113711 | 95 | 0.057187 | 5.4113711 | 95 | 0.065008 | 5.4113711 | 95 | 0.060583 | 5.4113711 | 95 | 0.029459 | 5.4113711 | 95 | 0.048716 | 5.4113711 | 95 | 0.049209 | 5.4113711 | 95 | 0.020009 | 5.4188171 | 95 | 0.0645 | 5.4113711 | 95 | 0.026196 | 5.4113711 | 95 | 0.088075 | 5.4188171 | 95 | 0.072075 | 5.4113711 | 95 | 0.068131 | 5.4188171
96 | 0.056882 | 4.2273911 | 96 | 0.011969 | 4.2089587 | 96 | 0.046575 | 4.2089587 | 96 | 0.037498 | 4.2089587 | 96 | 0.061134 | 4.2089587 | 96 | 0.029706 | 4.2089587 | 96 | 0.060506 | 4.2089587 | 96 | 0.033505 | 4.2089587 | 96 | 0.032883 | 4.2089587 | 96 | 0.00821 | 4.2089587 | 96 | 0.109303 | 4.2273911 | 96 | 0.051768 | 4.2089587 | 96 | 0.05989 | 4.2089587 | 96 | 0.081596 | 4.2273911 | 96 | 0.064866 | 4.2089587 | 96 | 0.070754 | 4.2273911
97 | 1.26024 | 0 | 97 | 1.212784 | 0 | 97 | 0.819594 | 0 | 97 | 0.913044 | 0 | 97 | 0.368957 | 0 | 97 | 0.404421 | 0 | 97 | 0.455567 | 0 | 97 | 0.307345 | 0 | 97 | 0.573343 | 0 | 97 | 0.102581 | 0 | 97 | 0.411202 | 0 | 97 | 0.325393 | 0 | 97 | 0.413558 | 0 | 97 | 0.929571 | 0 | 97 | 0.276678 | 0 | 97 | 0.319781 | 0
| ----------- |  |  | ----------- |  |  | ----------- |  |  | ----------- |  |  | ----------- |  |  | ----------- |  |  | ----------- |  |  | ----------- |  |  | ----------- |  |  | ----------- |  |  | ----------- |  |  | ----------- |  |  | ----------- |  |  | ----------- |  |  | ----------- |  |  | -----------
| or: 1.7600 |  |  | or: 1.9788 |  |  | or: 1.7799 |  |  | or: 1.7038 |  |  | or: 1.9936 |  |  | or: 1.8216 |  |  | or: 1.9358 |  |  | or: 1.5135 |  |  | or: 1.6593 |  |  | or: 1.5851 |  |  | or: 1.7486 |  |  | or: 2.0984 |  |  | or: 1.9459 |  |  | or: 1.9536 |  |  | or: 1.9373 |  |  | or: 2.0345
| 000 0.0000 |  |  | 000 0.0000 |  |  | 000 -0.0000 |  |  | 000 -0.0000 |  |  | 000 -0.0000 |  |  | 000 -0.0000 |  |  | 000 -0.0000 |  |  | 000 -0.0000 |  |  | 000 -0.0000 |  |  | 000 -0.0000 |  |  | 000 0.0000 |  |  | 000 -0.0000 |  |  | 000 -0.0000 |  |  | 000 0.0000 |  |  | 000 0.0000 |  |  | 000 -0.0000
-----------
|  | Li0 |  |  | Li0 |  |  | Li0 |  |  | Li0 |  |  | Li0 |  |  | Li0 |  |  | Li0 |  |  | Li0 |  |  | Li0 |  |  | Li0 |  |  | Li0 |  |  | Li0 |  |  | Li0 |  |  | Li0 |  |  | Li0 |  |  | Li0
Li | 2.959075 | 0.893869 | Li | 3.333724 | 1.001306 | Li | 4.631412 | 2.044969 | Li | 4.493565 | 2.503185 | Li | 5.372739 | 2.724226 | Li | 4.520535 | 2.531724 | Li | 4.921182 | 2.779965 | Li | 4.226683 | 1.895311 | Li | 4.234632 | 1.830928 | Li | 4.127235 | 1.592145 | Li | 5.342545 | 2.981542 | Li | 5.297636 | 2.795974 | Li | 5.739674 | 2.766165 | Li | 3.877732 | 1.394326 | Li | 4.819631 | 1.684294 | Li | 5.43739 | 2.209058
| -14.2272326 | 0.08920616 |  | -16.02854 | 0.09335275 |  | -22.26783 | 0.1429358 |  | -21.60506052 | 0.1685524 |  | -25.83213 | 0.1584511 |  | -21.73473228 | 0.1539613 |  | -23.66104 | 0.1555576 |  | -20.32189 | 0.1258117 |  | -20.36011 | 0.1112941 |  | -19.84374588 | 0.1176461 |  | -25.68695636 | 0.2068372 |  | -25.47103 | 0.1589067 |  | -27.59635 | 0.203715 |  | -18.64414 | 0.1150569 |  | -23.17279 | 0.1041756 |  | -26.14297112 | 0.142764
| 0.2953092 | Li1 |  | 0.3108064 | Li1 |  | 0.3237186 | Li1 |  | 0.302575 | Li1 |  | 0.3124984 | Li1 |  | 0.2749066 | Li1 |  | 0.275373 | Li1 |  | 0.2805693 | Li1 |  | 0.2574047 | Li1 |  | 0.304968 | Li1 |  | 0.3706261 | Li1 |  | 0.3010865 | Li1 |  | 0.4226999 | Li1 |  | 0.3199824 | Li1 |  | 0.2981 | Li1 |  | 0.3514002 | Li1
La | 0.58706 | 0.770926 | La | 0.641869 | 0.655178 | La | 0.715799 | 1.044434 | La | 0.759176 | 1.130435 | La | 0.792711 | 1.156506 | La | 0.947625 | 1.036976 | La | 0.990961 | 1.156745 | La | 0.82412 | 1.459319 | La | 0.910938 | 1.301267 | La | 0.827669 | 1.318764 | La | 0.564419 | 1.398196 | La | 1.053779 | 1.035427 | La | 0.476574 | 1.291507 | La | 0.53854 | 0.845772 | La | 0.914525 | 1.86468 | La | 0.674158 | 1.610381
| -11.66723044 | 0.07693672 |  | -12.7565 | 0.06108289 |  | -14.22579 | 0.07300208 |  | -15.08786 | 0.07611805 |  | -15.75434 | 0.06726667 |  | -18.83309925 | 0.06306145 |  | -19.69436 | 0.0647276 |  | -16.37856088 | 0.09687032 |  | -18.10398 | 0.07909831 |  | -16.44909 | 0.09744559 |  | -11.21726 | 0.09699645 |  | -20.9428 | 0.05884758 |  | -9.471431676 | 0.09511338 |  | -10.70294396 | 0.06979135 |  | -18.17526985 | 0.1153327 |  | -13.39822 | 0.1040735
| 0.2421722 | Li2 |  | 0.2473589 | Li2 |  | 0.2068074 | Li2 |  | 0.2113029 | Li2 |  | 0.1905846 | Li2 |  | 0.2382059 | Li2 |  | 0.2292077 | Li2 |  | 0.2261267 | Li2 |  | 0.2288814 | Li2 |  | 0.2527974 | Li2 |  | 0.1618491 | Li2 |  | 0.2475594 | Li2 |  | 0.1450762 | Li2 |  | 0.1836907 | Li2 |  | 0.2338108 | Li2 |  | 0.1800918 | Li2
Zr | 0.362249 | 0.305432 | Zr | 0.388135 | 0.30277 | Zr | 0.481621 | 0.596014 | Zr | 0.516873 | 0.713193 | Zr | 0.572978 | 0.579059 | Zr | 0.677618 | 0.287916 | Zr | 0.671672 | 0.321026 | Zr | 0.676732 | 0.319373 | Zr | 0.755959 | 0.297567 | Zr | 0.54029 | 0.26017 | Zr | 0.439736 | 0.594758 | Zr | 0.6459 | 0.518537 | Zr | 0.414949 | 0.609075 | Zr | 0.454667 | 0.209044 | Zr | 0.649037 | 0.29276 | Zr | 0.511724 | 0.390965
| -7.147535019 | 0.03048144 |  | -7.658291685 | 0.02822755 |  | -9.502863951 | 0.04165918 |  | -10.19842 | 0.04802298 |  | -11.30543 | 0.03368021 |  | -13.37008 | 0.01750899 |  | -13.25276 | 0.01796355 |  | -13.3526 | 0.02120014 |  | -14.91583 | 0.01808779 |  | -10.66046199 | 0.01922438 |  | -8.676431016 | 0.04125989 |  | -12.7442529 | 0.02947059 |  | -8.187358719 | 0.04485549 |  | -8.971034577 | 0.01724988 |  | -12.80615 | 0.01810756 |  | -10.09683 | 0.02526675
| 0.1483586 | La3 |  | 0.1485004 | La3 |  | 0.1381479 | La3 |  | 0.1428271 | La3 |  | 0.1367649 | La3 |  | 0.1691083 | La3 |  | 0.1542388 | La3 |  | 0.1843494 | La3 |  | 0.1885748 | La3 |  | 0.163835 | La3 |  | 0.1251885 | La3 |  | 0.1506465 | La3 |  | 0.1254077 | La3 |  | 0.1539665 | La3 |  | 0.1647412 | La3 |  | 0.1357163 | La3
O | 2.841836 | 0.508951 | O | 2.921462 | 0.53716 | O | 4.349902 | 0.583292 | O | 4.701228 | 0.626406 | O | 5.68161 | 0.495091 | O | 4.83432 | 0.7874 | O | 5.59405 | 0.839827 | O | 4.29312 | 0.466725 | O | 4.944026 | 0.437979 | O | 3.509479 | 0.52368 | O | 4.418476 | 0.442059 | O | 4.855663 | 0.855165 | O | 3.788807 | 0.39741 | O | 3.733477 | 0.348513 | O | 4.470465 | 0.634966 | O | 4.688975 | 0.514245
| -14.60703704 | 0.2099509 |  | -15.01631468 | 0.2070069 |  | -22.35849628 | 0.1685237 |  | -24.16431192 | 0.1743487 |  | -29.2034754 | 0.1190304 |  | -24.8484048 | 0.1979299 |  | -28.753417 | 0.1942507 |  | -22.0666368 | 0.1280626 |  | -25.41229364 | 0.1100462 |  | -18.03872206 | 0.1599491 |  | -22.71096664 | 0.1267619 |  | -24.95810782 | 0.2009 |  | -19.47446798 | 0.1209775 |  | -19.19007178 | 0.1188743 |  | -22.9781901 | 0.1623377 |  | -24.1013315 | 0.1373733
| 0.3031926 | La4 |  | 0.2911784 | La4 |  | 0.3250367 | La4 |  | 0.3384169 | La4 |  | 0.3532825 | La4 |  | 0.3142891 | La4 |  | 0.3346393 | La4 |  | 0.3046577 | La4 |  | 0.3212774 | La4 |  | 0.2772276 | La4 |  | 0.3276868 | La4 |  | 0.2950233 | La4 |  | 0.298295 | La4 |  | 0.3293521 | La4 |  | 0.2955967 | La4 |  | 0.3239575 | La4
Zn | 0.056882 | 0.078109 | Zn | 0.011969 | 0.104709 | Zn | 0.046575 | 0.132507 | Zn | 0.037498 | 0.13277 | Zn | 0.061134 | 0.29762 | Zn | 0.029706 | 0.160225 | Zn | 0.060506 | 0.151134 | Zn | 0.033505 | 0.357395 | Zn | 0.032883 | 0.472959 | Zn | 0.00821 | 0.303989 | Zn | 0.109303 | 0.12236 | Zn | 0.051768 | 0.198614 | Zn | 0.05989 | 0.079164 | Zn | 0.081596 | 0.190027 | Zn | 0.064866 | 0.279559 | Zn | 0.070754 | 0.159913
| -0.528376898 | 0.03222129 |  | -0.111180041 | 0.04035201 |  | -0.432635175 | 0.0382837 |  | -0.348318922 | 0.03695412 |  | -0.567873726 | 0.07155417 |  | -0.275939034 | 0.040276 |  | -0.562040234 | 0.03495706 |  | -0.311227945 | 0.09806404 |  | -0.305450187 | 0.1188352 |  | -0.07626269 | 0.09284826 |  | -1.015315567 | 0.03508715 |  | -0.480872952 | 0.04665947 |  | -0.55631821 | 0.02409869 |  | -0.757945244 | 0.06481633 |  | -0.602540274 | 0.07147308 |  | -0.657233906 | 0.04271851
| 0.01096732 | Li_i |  | 0.00215587 | Li_i |  | 0.006289434 | Li_i |  | 0.004878145 | Li_i |  | 0.006869725 | Li_i |  | 0.003490149 | Li_i |  | 0.006541161 | Li_i |  | 0.004296894 | Li_i |  | 0.003861684 | Li_i |  | 0.001172041 | Li_i |  | 0.01464955 | Li_i |  | 0.005684274 | Li_i |  | 0.008521257 | Li_i |  | 0.01300833 | Li_i |  | 0.007751216 | Li_i |  | 0.008834195 | Li_i
|  | 0.988848 |  |  | 1.37447 |  |  | 0.945995 |  |  | 0.146752 |  |  | 0.912948 |  |  | 0.663919 |  |  | 0.663446 |  |  | 0.55268 |  |  | 0.80487 |  |  | 0.956156 |  |  | 0.368049 |  |  | 0.947698 |  |  | 1.072927 |  |  | 1.42859 |  |  | 0.977897 |  |  | 1.226986
Total | 6.807102 | 0.09868486 | Total | 7.297159 | 0.1281432 | Total | 10.225309 | 0.06612155 | Total | 10.50834 | 0.009881573 | Total | 12.481172 | 0.05310043 | Total | 11.009804 | 0.0403748 | Total | 12.238371 | 0.03712423 | Total | 10.05416 | 0.03668717 | Total | 10.878438 | 0.04892452 | Total | 9.012883 | 0.0706519 | Total | 10.874479 | 0.0255325 | Total | 11.904746 | 0.05386158 | Total | 10.479894 | 0.079016 | Total | 8.686012 | 0.1178843 | Total | 10.918524 | 0.06048412 | Total | 11.383001 | 0.07929597
| -48.17741 |  |  | -51.57084 |  |  | -68.78761 |  |  | -71.40398 |  |  | -82.66324557 |  |  | -79.06226 |  |  | -85.92362 |  |  | -72.43092 |  |  | -79.09766 |  |  | -65.06829 |  |  | -69.30693 |  |  | -84.59707 |  |  | -65.28593 |  |  | -58.26613 |  |  | -77.73494 |  |  | -74.39658
[13 empty] | 2 | 5 | 8 | 11 | 14 | 17
Structure | Ef | Lifactor | Lafactor | Zrfactor | Ofactor | Znfactor | Li0 | Li1 | Li2 | Li_i | La3 | La4 |  | 3 | 6 | 9 | 12 | 15 |  | Structure | Ef | Lifactor | Lafactor | Zrfactor | Ofactor | Znfactor | Li0 | Li1 | Li2 | Li_i | La3 | La4
Zn4+Li_i(0) | 1.744505625 | 0.2953092 | 0.2421722 | 0.1483586 | 0.3031926 | 0.01096732 | 0.08920616 | 0.07693672 | 0.03048144 | 0.09868486 | 0.2099509 | 0.03222129 |  | 2 | 3 |  |  | 6.9780225 | 6.9780225 | Zn4+Li_i(0) | 1.744505625 | 0.2953092 | 0.2421722 | 0.1483586 | 0.3031926 | 0.01096732 | 0.08920616 | 0.07693672 | 0.03048144 | 0.09868486 | 0.2099509 | 0.03222129
Zn4+Li_i(i) | 1.756238 | 0.3108064 | 0.2473589 | 0.1485004 | 0.2911784 | 0.00215587 | 0.09335275 | 0.06108289 | 0.02822755 | 0.1281432 | 0.2070069 | 0.04035201 |  | 5 | 6 |  |  | 7.024953 | 7.024953 | Zn4+Li_i(i) | 1.756238 | 0.3108064 | 0.2473589 | 0.1485004 | 0.2911784 | 0.00215587 | 0.09335275 | 0.06108289 | 0.02822755 | 0.1281432 | 0.2070069 | 0.04035201
Zn4+Li_i(ii) | 2.122463125 | 0.3237186 | 0.2068074 | 0.1381479 | 0.3250367 | 0.006289434 | 0.1429358 | 0.07300208 | 0.04165918 | 0.06612155 | 0.1685237 | 0.0382837 |  | 8 | 9 |  |  | 8.4898525 | 8.089923 | Zn4+Li_i(xiii) | 2.022481 | 0.3199824 | 0.1836907 | 0.1539665 | 0.3293521 | 0.01300833 | 0.1150569 | 0.06979135 | 0.01724988 | 0.1178843 | 0.1188743 | 0.06481633
Zn4+Li_i(iii) | 2.082555625 | 0.302575 | 0.2113029 | 0.1428271 | 0.3384169 | 0.004878145 | 0.1685524 | 0.07611805 | 0.04802298 | 0.009881573 | 0.1743487 | 0.03695412 |  | 11 | 12 |  |  | 8.3302225 | 8.1188025 | Zn4+Li_i(x) | 2.029700625 | 0.3706261 | 0.1618491 | 0.1251885 | 0.3276868 | 0.01464955 | 0.2068372 | 0.09699645 | 0.04125989 | 0.0255325 | 0.1267619 | 0.03508715
Zn4+Li_i(iv) | 2.305393125 | 0.3124984 | 0.1905846 | 0.1367649 | 0.3532825 | 0.006869725 | 0.1584511 | 0.06726667 | 0.03368021 | 0.05310043 | 0.1190304 | 0.07155417 |  | 14 | 15 |  |  | 9.2215725 | 8.2543425 | Zn4+Li_i(xii) | 2.063585625 | 0.4226999 | 0.1450762 | 0.1254077 | 0.298295 | 0.008521257 | 0.203715 | 0.09511338 | 0.04485549 | 0.079016 | 0.1209775 | 0.02409869
Zn4+Li_i(v) | 2.336585625 | 0.2749066 | 0.2382059 | 0.1691083 | 0.3142891 | 0.003490149 | 0.1539613 | 0.06306145 | 0.01750899 | 0.0403748 | 0.1979299 | 0.040276 |  | 17 | 18 |  |  | 9.3463425 | 8.3302225 | Zn4+Li_i(iii) | 2.082555625 | 0.302575 | 0.2113029 | 0.1428271 | 0.3384169 | 0.004878145 | 0.1685524 | 0.07611805 | 0.04802298 | 0.009881573 | 0.1743487 | 0.03695412
Zn4+Li_i(vi) | 2.348870625 | 0.275373 | 0.2292077 | 0.1542388 | 0.3346393 | 0.006541161 | 0.1555576 | 0.0647276 | 0.01796355 | 0.03712423 | 0.1942507 | 0.03495706 |  | 20 | 21 |  |  | 9.3954825 | 8.4898525 | Zn4+Li_i(ii) | 2.122463125 | 0.3237186 | 0.2068074 | 0.1381479 | 0.3250367 | 0.006289434 | 0.1429358 | 0.07300208 | 0.04165918 | 0.06612155 | 0.1685237 | 0.0382837
Zn4+Li_i(vii) | 2.393665625 | 0.2805693 | 0.2261267 | 0.1843494 | 0.3046577 | 0.004296894 | 0.1258117 | 0.09687032 | 0.02120014 | 0.03668717 | 0.1280626 | 0.09806404 |  | 23 | 24 |  |  | 9.5746625 | 8.8510825 | Zn4+Li_i(xv) | 2.212770625 | 0.3514002 | 0.1800918 | 0.1357163 | 0.3239575 | 0.008834195 | 0.142764 | 0.1040735 | 0.02526675 | 0.07929597 | 0.1373733 | 0.04271851
Zn4+Li_i(viii) | 2.381168125 | 0.2574047 | 0.2288814 | 0.1885748 | 0.3212774 | 0.003861684 | 0.1112941 | 0.07909831 | 0.01808779 | 0.04892452 | 0.1100462 | 0.1188352 |  | 26 | 27 |  |  | 9.5246725 | 9.2215725 | Zn4+Li_i(iv) | 2.305393125 | 0.3124984 | 0.1905846 | 0.1367649 | 0.3532825 | 0.006869725 | 0.1584511 | 0.06726667 | 0.03368021 | 0.05310043 | 0.1190304 | 0.07155417
Zn4+Li_i(ix) | 2.398233125 | 0.304968 | 0.2527974 | 0.163835 | 0.2772276 | 0.001172041 | 0.1176461 | 0.09744559 | 0.01922438 | 0.0706519 | 0.1599491 | 0.09284826 |  | 29 | 30 |  |  | 9.5929325 | 9.3463425 | Zn4+Li_i(v) | 2.336585625 | 0.2749066 | 0.2382059 | 0.1691083 | 0.3142891 | 0.003490149 | 0.1539613 | 0.06306145 | 0.01750899 | 0.0403748 | 0.1979299 | 0.040276
Zn4+Li_i(x) | 2.029700625 | 0.3706261 | 0.1618491 | 0.1251885 | 0.3276868 | 0.01464955 | 0.2068372 | 0.09699645 | 0.04125989 | 0.0255325 | 0.1267619 | 0.03508715 |  | 32 | 33 |  |  | 8.1188025 | 9.3954825 | Zn4+Li_i(vi) | 2.348870625 | 0.275373 | 0.2292077 | 0.1542388 | 0.3346393 | 0.006541161 | 0.1555576 | 0.0647276 | 0.01796355 | 0.03712423 | 0.1942507 | 0.03495706
Zn4+Li_i(xi) | 2.420045625 | 0.3010865 | 0.2475594 | 0.1506465 | 0.2950233 | 0.005684274 | 0.1589067 | 0.05884758 | 0.02947059 | 0.05386158 | 0.2009 | 0.04665947 |  | 35 | 36 |  |  | 9.6801825 | 9.5246725 | Zn4+Li_i(viii) | 2.381168125 | 0.2574047 | 0.2288814 | 0.1885748 | 0.3212774 | 0.003861684 | 0.1112941 | 0.07909831 | 0.01808779 | 0.04892452 | 0.1100462 | 0.1188352
Zn4+Li_i(xii) | 2.063585625 | 0.4226999 | 0.1450762 | 0.1254077 | 0.298295 | 0.008521257 | 0.203715 | 0.09511338 | 0.04485549 | 0.079016 | 0.1209775 | 0.02409869 |  | 38 | 39 |  |  | 8.2543425 | 9.5746625 | Zn4+Li_i(vii) | 2.393665625 | 0.2805693 | 0.2261267 | 0.1843494 | 0.3046577 | 0.004296894 | 0.1258117 | 0.09687032 | 0.02120014 | 0.03668717 | 0.1280626 | 0.09806404
Zn4+Li_i(xiii) | 2.022481 | 0.3199824 | 0.1836907 | 0.1539665 | 0.3293521 | 0.01300833 | 0.1150569 | 0.06979135 | 0.01724988 | 0.1178843 | 0.1188743 | 0.06481633 |  | 41 | 42 |  |  | 8.089923 | 9.5929325 | Zn4+Li_i(ix) | 2.398233125 | 0.304968 | 0.2527974 | 0.163835 | 0.2772276 | 0.001172041 | 0.1176461 | 0.09744559 | 0.01922438 | 0.0706519 | 0.1599491 | 0.09284826
Zn4+Li_i(xiv) | 2.437970625 | 0.2981 | 0.2338108 | 0.1647412 | 0.2955967 | 0.007751216 | 0.1041756 | 0.1153327 | 0.01810756 | 0.06048412 | 0.1623377 | 0.07147308 |  | 44 | 45 |  |  | 9.7518825 | 9.6801825 | Zn4+Li_i(xi) | 2.420045625 | 0.3010865 | 0.2475594 | 0.1506465 | 0.2950233 | 0.005684274 | 0.1589067 | 0.05884758 | 0.02947059 | 0.05386158 | 0.2009 | 0.04665947
Zn4+Li_i(xv) | 2.212770625 | 0.3514002 | 0.1800918 | 0.1357163 | 0.3239575 | 0.008834195 | 0.142764 | 0.1040735 | 0.02526675 | 0.07929597 | 0.1373733 | 0.04271851 |  | 47 | 48 |  |  | 8.8510825 | 9.7518825 | Zn4+Li_i(xiv) | 2.437970625 | 0.2981 | 0.2338108 | 0.1647412 | 0.2955967 | 0.007751216 | 0.1041756 | 0.1153327 | 0.01810756 | 0.06048412 | 0.1623377 | 0.07147308
[14 empty] | 50 | 51
[14 empty] | 53 | 54
[14 empty] | 56 | 57
[14 empty] | 59 | 60
[14 empty] | 62 | 63
[14 empty] | 65 | 66
[14 empty] | 68 | 69
[14 empty] | 71 | 72
[14 empty] | 74 | 75
[14 empty] | 77 | 78
[14 empty] | 80 | 81
[14 empty] | 83 | 84

## Al2_Li16_Li23displacements
0.000366 | 0.012697 | -0.037951 | 0.04002 | 1 | 1 | -0.0003657 | -0.0126966 | 0.0379507 | ... | 7.1383924 | 0.04002 | 7.1383924
-0.001517 | -0.007377 | -0.022642 | 0.023862 | 2 | 2 | 3.5381647 | 5.1984103 | 0.0266391 | ... | 7.2743944 | 0.023862 | 7.2743944
0.157808 | -0.091769 | 0.039978 | 0.186877 | 3 | 3 | -2.2017536 | 5.2672475 | 4.5709642 | ... | 8.9417681 | 0.186877 | 8.9417681
0.018439 | 0.037837 | -0.002632 | 0.042173 | 4 | 4 | 1.758291 | 2.5565148 | 5.8893503 | ... | 4.8681754 | 0.042173 | 4.8681754
-0.028488 | -0.039319 | -0.015206 | 0.05088 | 5 | 5 | -0.971267 | 4.5055667 | 0.0128851 | ... | 7.8935346 | 0.05088 | 7.8935346
0.063703 | 0.053156 | -0.072909 | 0.11045 | 6 | 6 | -0.3441027 | 7.7185012 | 1.3407652 | ... | 4.5911315 | 0.11045 | 4.5911315
-0.373981 | -0.2533 | 0.020281 | 0.452144 | 7 | 7 | 4.968004 | 4.7332773 | 4.6002575 | ... | 4.8177441 | 0.452144 | 4.8177441
0.023234 | 0.087263 | -0.062505 | 0.109825 | 8 | 8 | 3.806998 | -2.6697128 | 8.0284486 | ... | 4.7070527 | 0.109825 | 4.7070527
0.390476 | 0.257998 | 0.082481 | 0.475224 | 9 | 9 | -1.4346667 | 0.451232 | 4.5307811 | ... | 4.0954294 | 0.475224 | 4.0954294
0.023098 | -0.036978 | 0.002522 | 0.043672 | 10 | 10 | 5.2866521 | 7.8228658 | 3.3485573 | ... | 4.6448698 | 0.043672 | 4.6448698
-0.042471 | -0.041942 | 0.013225 | 0.061137 | 11 | 11 | 4.578874 | 0.7667268 | -0.0069081 | ... | 4.8101278 | 0.061137 | 4.8101278
0.010907 | -0.027657 | 0.020588 | 0.036163 | 12 | 12 | 1.1819269 | 5.7548954 | 0.7363427 | ... | 8.2873384 | 0.036163 | 8.2873384
-0.013918 | -0.069584 | -0.003032 | 0.071028 | 13 | 13 | 3.6973895 | 4.1183826 | 6.9945805 | ... | 6.9789725 | 0.071028 | 6.9789725
0.031582 | -0.042415 | 0.053696 | 0.075363 | 14 | 14 | -0.7076982 | 3.2456839 | 5.3159716 | ... | 7.2116988 | 0.075363 | 7.2116988
0.01643 | 0.142694 | -0.217011 | 0.260241 | 15 | 15 | 5.7173866 | -1.2702713 | 7.0829692 | ... | 2.7681046 | 0.260241 | 2.7681046
-0.032076 | 0.020855 | -0.008248 | 0.039138 | 16 | 16 | -2.1455092 | 6.295032 | 6.8614415 | ... | 5.9304872 | 0.039138 | 5.9304872
-0.01812 | 0.085592 | -0.027382 | 0.091673 | 17 | 17 | 6.3011983 | -3.2769581 | 8.5103765 | ... | 5.1138129 | 0.091673 | 5.1138129
-0.003919 | 0.012359 | 0.111906 | 0.112654 | 18 | 18 | -0.1229366 | 1.1271212 | 6.874798 | ... | 6.3342147 | 0.112654 | 6.3342147
0.156836 | 0.040656 | -0.063367 | 0.173971 | 19 | 19 | -1.2686205 | -0.3359519 | 2.3045135 | ... | 4.8155465 | 0.173971 | 4.8155465
-0.034794 | 0.002619 | -0.001292 | 0.034917 | 20 | 20 | 1.4136476 | -1.9763552 | 8.4770558 | ... | 6.0769053 | 0.034917 | 6.0769053
0.174581 | 0.061546 | 0.195294 | 0.269084 | 21 | 21 | 4.301013 | -0.3422148 | 2.1833592 | ... | 2.8046881 | 0.269084 | 2.8046881
-0.039592 | 0.01561 | -0.025206 | 0.049462 | 22 | 22 | -0.8925702 | 5.4551641 | 2.3950005 | ... | 7.514095 | 0.049462 | 7.514095 | 0 | 2.556 | 2_15 | 2.556
0.052085 | -0.203446 | -0.042595 | 0.214284 | 23 | 23 | 4.1760233 | 2.1890847 | 5.4194935 | ... | 2.8009278 | 0.214284 | 2.8009278 | 0 | 11.692 | 2_16 | 2.556
-0.154339 | -0.053132 | -0.123182 | 0.204493 | 24 | 24 | 4.809171 | 5.538563 | 2.3713843 | ... | 6.0650631 | 0.204493 | 6.0650631 |  |  | 2_23 | 11.692
0.082787 | 0.020925 | 0.045906 | 0.096948 | 25 | 25 | -1.8378885 | 9.7953529 | 0.7060048 | ... | 8.689677 | 0.096948 | 8.689677 |  |  | 2_27 | 13.044
-0.010133 | 0.000122 | 0.007373 | 0.012532 | 26 | 26 | 5.315105 | 7.7864281 | -0.001378 | ... | 6.4478313 | 0.012532 | 6.4478313
-0.004328 | 0.007482 | -0.000339 | 0.00865 | 27 | 27 | 1.7726517 | 2.5880344 | 0.0023375 | ... | 8.9964042 | 0.00865 | 8.9964042
0.033403 | 0.06637 | -0.026643 | 0.078934 | 28 | 28 | 3.7920508 | -2.6481575 | 4.6475029 | ... | 3.2246789 | 0.078934 | 3.2246789
-0.063615 | -0.096907 | 0.027806 | 0.11921 | 29 | 29 | -3.7486546 | 2.6768685 | 4.5811371 | ... | 3.2489907 | 0.11921 | 3.2489907
-0.029123 | 0.037062 | -0.029722 | 0.055723 | 30 | 30 | 7.4387013 | 0.6421294 | 1.1719903 | ... | 3.9193968 | 0.055723 | 3.9193968
-0.023003 | 0.030911 | 0.01698 | 0.042107 | 31 | 31 | 0.0836639 | -1.9627923 | 5.7302348 | ... | 6.0050582 | 0.042107 | 6.0050582
-0.043844 | 0.002268 | -0.023997 | 0.050033 | 32 | 32 | 3.5362484 | 7.1183719 | 5.7742844 | ... | 3.9342328 | 0.050033 | 3.9342328
0.004235 | 0.019884 | 0.002786 | 0.02052 | 33 | 33 | -1.9907535 | 3.2241614 | 8.0916685 | ... | 8.6762044 | 0.02052 | 8.6762044
-0.040771 | -0.012377 | -0.003005 | 0.042714 | 34 | 34 | 1.7616178 | 4.5379483 | 3.4875919 | ... | 6.1211642 | 0.042714 | 6.1211642
0.027535 | -0.045265 | -0.053411 | 0.075232 | 35 | 35 | -5.6556054 | 1.9597644 | 8.1429448 | ... | 4.0891582 | 0.075232 | 4.0891582
-0.011245 | -0.016018 | -0.08394 | 0.086191 | 36 | 36 | 7.3159193 | 4.5566963 | 1.2252841 | ... | 5.9314907 | 0.086191 | 5.9314907
0.100244 | -0.015728 | 0.047823 | 0.112176 | 37 | 37 | 1.7255069 | 0.6798114 | 3.4376884 | ... | 4.1819993 | 0.112176 | 4.1819993
-0.030559 | -0.018064 | 0.041093 | 0.054302 | 38 | 38 | 2.5452337 | 7.7968363 | 2.268375 | ... | 3.5699949 | 0.054302 | 3.5699949
-0.038396 | -0.015437 | -0.002728 | 0.041473 | 39 | 39 | -4.7958466 | 5.1831375 | 6.9171421 | ... | 7.3895544 | 0.041473 | 7.3895544
0.008118 | 0.01469 | 0.00746 | 0.018367 | 40 | 40 | 0.7448245 | 5.1676522 | 6.9149114 | ... | 5.7101246 | 0.018367 | 5.7101246
-0.03888 | 0.046776 | 0.010982 | 0.061808 | 41 | 41 | -2.7448246 | -0.0554667 | 6.9073921 | ... | 3.5971471 | 0.061808 | 3.5971471
-0.018466 | -0.021105 | 0.025314 | 0.037778 | 42 | 42 | -1.0035073 | 2.6088441 | 2.2801569 | ... | 5.7156151 | 0.037778 | 5.7156151
-0.037162 | 0.002377 | -0.060123 | 0.070721 | 43 | 43 | 2.8406433 | 0.0035742 | 6.9864541 | ... | 3.7019959 | 0.070721 | 3.7019959
0.060467 | 0.000859 | 0.012283 | 0.061708 | 44 | 44 | 4.504746 | 2.6015221 | 2.3011446 | ... | 3.6917803 | 0.061708 | 3.6917803
0.053193 | 0.023507 | -0.035985 | 0.068388 | 45 | 45 | -3.1257039 | 7.7406237 | 2.3374957 | ... | 7.3109436 | 0.068388 | 7.3109436
-0.013905 | 0.047148 | 0.152833 | 0.160544 | 46 | 46 | 4.3036495 | 8.862359 | 1.9663386 | ... | 4.0622979 | 0.160544 | 4.0622979
-0.029256 | -0.008382 | 0.012353 | 0.032845 | 47 | 47 | 0.2250945 | -3.4733887 | 7.7425574 | ... | 7.16893 | 0.032845 | 7.16893
-0.001235 | 0.015571 | -0.031356 | 0.035032 | 48 | 48 | 5.2540216 | -3.1251395 | 6.7692043 | ... | 3.797213 | 0.035032 | 3.797213
0.037376 | 0.033692 | 0.050637 | 0.071388 | 49 | 49 | -1.8944519 | 1.661257 | 6.0371216 | ... | 4.2471226 | 0.071388 | 4.2471226
-0.02924 | -0.006254 | -0.017335 | 0.034563 | 50 | 50 | 0.7688449 | 6.6542913 | 2.5170985 | ... | 4.293182 | 0.034563 | 4.293182
-0.047966 | -0.016948 | 0.019092 | 0.054337 | 51 | 51 | 5.45909 | 3.5106219 | 6.0786601 | ... | 3.8421068 | 0.054337 | 3.8421068
0.017619 | 0.012324 | 0.02306 | 0.031529 | 52 | 52 | 0.3365566 | 3.1091474 | 7.0917542 | ... | 6.6751451 | 0.031529 | 6.6751451
-0.018343 | 0.018874 | -0.01397 | 0.029797 | 53 | 53 | -3.6919921 | -1.7312044 | 7.7629602 | ... | 4.0131354 | 0.029797 | 4.0131354
-0.030269 | -0.023016 | 0.027931 | 0.047181 | 54 | 54 | 0.2536783 | 4.0989746 | 1.4474209 | ... | 7.7633519 | 0.047181 | 7.7633519
-0.011965 | -0.018438 | -0.008498 | 0.023565 | 55 | 55 | 3.2147634 | 2.0851845 | 7.1275823 | ... | 4.1103718 | 0.023565 | 4.1103718
-0.00367 | 0.095812 | 0.049801 | 0.108044 | 56 | 56 | 5.8166407 | 3.9944593 | 3.0966999 | ... | 4.3028855 | 0.108044 | 4.3028855
0.055174 | -0.018966 | 0.006855 | 0.058744 | 57 | 57 | -1.3520644 | 8.9137552 | 2.4895568 | ... | 3.873625 | 0.058744 | 3.873625
0.029364 | -0.085384 | 0.085896 | 0.124623 | 58 | 58 | -2.2967193 | 1.184903 | 3.0496933 | ... | 3.7650191 | 0.124623 | 3.7650191
-0.056519 | -0.00839 | -0.035115 | 0.067066 | 59 | 59 | 2.460682 | -2.0464545 | 6.7686926 | ... | 4.3672148 | 0.067066 | 4.3672148
0.03431 | 3.6e-05 | 0.050264 | 0.060858 | 60 | 60 | 3.2831449 | 1.1144551 | 1.4300899 | ... | 4.1401841 | 0.060858 | 4.1401841
0.022155 | -0.042705 | 0.126335 | 0.135186 | 61 | 61 | 6.304086 | 6.7054613 | 1.9961888 | ... | 6.4965168 | 0.135186 | 6.4965168
-0.038596 | -0.024543 | -0.005378 | 0.046054 | 62 | 62 | -2.2861007 | 4.0139184 | 3.163334 | ... | 5.3814769 | 0.046054 | 5.3814769
-0.227214 | 0.00907 | -0.06904 | 0.237645 | 63 | 63 | 3.9780801 | -0.1242485 | 5.1275294 | ... | 1.7790256 | 0.237645 | 1.7790256
-0.007411 | -0.026754 | -0.000446 | 0.027765 | 64 | 64 | -0.9854341 | -0.6710159 | 7.7761331 | ... | 7.4050704 | 0.027765 | 7.4050704
-0.022243 | -0.008106 | 0.026846 | 0.035793 | 65 | 65 | 1.7279105 | 5.0685787 | 8.766123 | ... | 6.7058112 | 0.035793 | 6.7058112
-0.021176 | -0.014594 | 0.001686 | 0.025773 | 66 | 66 | 0.3019263 | 1.2006977 | 1.4512995 | ... | 6.7147072 | 0.025773 | 6.7147072
0.005411 | 0.032342 | 0.024879 | 0.041161 | 67 | 67 | 1.8506853 | 0.0947385 | 8.7692945 | ... | 5.654731 | 0.041161 | 5.654731
0.016192 | 0.085753 | 0.104931 | 0.136478 | 68 | 68 | 6.5836149 | 0.6239196 | 5.9720442 | ... | 1.76467 | 0.136478 | 1.76467
0.048127 | -0.025236 | -0.01857 | 0.057428 | 69 | 69 | -0.2479096 | 5.3294479 | 5.0703429 | ... | 5.3348757 | 0.057428 | 5.3348757
0.088608 | -0.049379 | 0.006765 | 0.101664 | 70 | 70 | 6.0654524 | -1.6906063 | 4.1790141 | ... | 1.7565727 | 0.101664 | 1.7565727
-0.046098 | 0.021966 | -0.030782 | 0.059624 | 71 | 71 | -2.9997266 | 4.456993 | 6.0932595 | ... | 8.9366604 | 0.059624 | 8.9366604
-0.042087 | 0.003748 | 0.00055 | 0.042257 | 72 | 72 | -3.4974538 | 8.5951465 | 0.4309124 | ... | 7.5727582 | 0.042257 | 7.5727582
0.004066 | 0.005721 | -0.018908 | 0.020169 | 73 | 73 | 3.2559818 | 3.9986346 | 1.4755725 | ... | 5.6494856 | 0.020169 | 5.6494856
0.072528 | 0.014819 | 0.010477 | 0.074764 | 74 | 74 | 2.903837 | 6.9299288 | 0.4306002 | ... | 8.5793934 | 0.074764 | 8.5793934
-0.015553 | 0.021753 | -0.023547 | 0.035631 | 75 | 75 | -6.6071084 | 5.8346884 | 7.7898978 | ... | 6.2522691 | 0.035631 | 6.2522691
-0.056774 | -0.145235 | -0.069395 | 0.170682 | 76 | 76 | -2.5487074 | 7.0746013 | 4.2409545 | ... | 7.7566529 | 0.170682 | 7.7566529
0.09203 | 0.080262 | -0.104475 | 0.160706 | 77 | 77 | 5.778349 | 1.1201452 | 3.2746664 | ... | 1.7647816 | 0.160706 | 1.7647816
-0.021439 | -0.022522 | 0.025378 | 0.040136 | 78 | 78 | 8.8437482 | 2.7220032 | 0.6549223 | ... | 5.7651506 | 0.040136 | 5.7651506
-0.121699 | 0.006318 | 0.016228 | 0.122938 | 79 | 79 | 1.1868261 | 0.3583841 | 5.7625996 | ... | 4.6526861 | 0.122938 | 4.6526861
-0.024425 | 0.031125 | -0.030982 | 0.050251 | 80 | 80 | -2.1944506 | -1.237988 | 5.3112284 | ... | 3.579399 | 0.050251 | 3.579399
-0.013441 | 0.013064 | -0.011022 | 0.021744 | 81 | 81 | -0.9686991 | 5.5275762 | 8.075804 | ... | 6.4446032 | 0.021744 | 6.4446032
-0.013917 | -0.084405 | 0.041593 | 0.095121 | 82 | 82 | 0.3220335 | 2.5896865 | 3.904962 | ... | 6.0034934 | 0.095121 | 6.0034934
-0.028141 | -0.069659 | -0.054459 | 0.09279 | 83 | 83 | 4.5699754 | -0.2831414 | 8.1282937 | ... | 3.6991556 | 0.09279 | 3.6991556
0.041504 | 0.033033 | 0.046247 | 0.070375 | 84 | 84 | -3.3900389 | 1.156448 | 8.5102544 | ... | 4.6129491 | 0.070375 | 4.6129491
0.013047 | -0.004487 | 0.001927 | 0.013931 | 85 | 85 | 2.4749792 | 4.8285318 | 5.778033 | ... | 5.6887253 | 0.013931 | 5.6887253
-0.044245 | -0.070783 | 0.000137 | 0.083474 | 86 | 86 | 3.5366961 | 6.3744412 | 3.4559747 | ... | 4.5526282 | 0.083474 | 4.5526282
-0.008217 | -0.001753 | -0.013046 | 0.015517 | 87 | 87 | -4.2565139 | 3.9706325 | 8.5676842 | ... | 9.1848685 | 0.015517 | 9.1848685
-0.028441 | -0.01344 | -0.073304 | 0.079768 | 88 | 88 | -2.0695655 | 6.3029096 | 1.2315443 | ... | 7.97145 | 0.079768 | 7.97145
0.057654 | 0.090926 | 0.03111 | 0.112069 | 89 | 89 | 3.1821514 | 2.5932646 | 3.9195861 | ... | 3.6863769 | 0.112069 | 3.6863769
-0.00986 | -0.017652 | -0.012644 | 0.023847 | 90 | 90 | 1.5467591 | 9.2715386 | 1.1754675 | ... | 3.5814663 | 0.023847 | 3.5814663
0.009012 | 0.021833 | -0.044499 | 0.050379 | 91 | 91 | -5.4127674 | 6.3446885 | 5.318689 | ... | 5.7998111 | 0.050379 | 5.7998111
0.090576 | 0.005911 | 0.017403 | 0.092422 | 92 | 92 | -0.0365158 | -1.1199019 | 3.435298 | ... | 5.681511 | 0.092422 | 5.681511
0.024954 | 0.063889 | -0.030436 | 0.075039 | 93 | 93 | 5.8656662 | 2.4566828 | 0.7065959 | ... | 4.6310926 | 0.075039 | 4.6310926
-0.083152 | 0.045746 | 0.015267 | 0.096125 | 94 | 94 | 5.6769299 | -0.0320168 | 4.607592 | ... | 0 | 0.096125 | 0
--------- | ------------- | ----------- | ----------- | -----
Displacem | ent: Sum: 0 | .096125 V | or: 1.1154 | 98
| V: 0 | .000000 -0. | 000 -0.0000 | 0
--------- | ------------- | ----------- | ----------- | -----

## Zn2_Li23displacements
-0.006869 | 0.002904 | -0.003478 | : | 0.008229 | 1 | 1 | -0.0008428 | -0.0135051 | 0.0010558 | ... | 7.3403684 | 0.008229 | 7.3403684
0.004822 | 0.003914 | 0.041285 | : | 0.04175 | 2 | 2 | 3.5559503 | 5.2533477 | 0.0184306 | ... | 7.3404334 | 0.04175 | 7.3404334
-0.019176 | 0.01716 | -0.013735 | : | 0.029169 | 3 | 3 | -2.2546837 | 5.3423145 | 4.6362104 | ... | 9.1578143 | 0.029169 | 9.1578143
0.048574 | 0.097545 | -0.035471 | : | 0.114598 | 4 | 4 | 1.7145416 | 2.58968 | 5.9954716 | ... | 4.9097928 | 0.114598 | 4.9097928
-0.048666 | -0.009949 | 0.008732 | : | 0.050435 | 5 | 5 | -1.0107287 | 4.523715 | 0.0430613 | ... | 7.9653372 | 0.050435 | 7.9653372
0.049205 | 0.084305 | -0.055301 | : | 0.11219 | 6 | 6 | -0.3232803 | 7.8278879 | 1.3285101 | ... | 4.6632457 | 0.11219 | 4.6632457
-0.157054 | -0.123423 | 0.078671 | : | 0.214682 | 7 | 7 | 4.9751812 | 4.8425845 | 4.5983146 | ... | 4.8962086 | 0.214682 | 4.8962086
0.035842 | 0.046343 | 0.042423 | : | 0.072333 | 8 | 8 | 3.8612629 | -2.6196884 | 8.1058257 | ... | 4.6725719 | 0.072333 | 4.6725719
-0.01379 | -0.099055 | -0.001387 | : | 0.10002 | 9 | 9 | -1.0905082 | 0.7767812 | 4.7034616 | ... | 4.6139263 | 0.10002 | 4.6139263
0.060516 | 0.051901 | 0.061183 | : | 0.100495 | 10 | 10 | 5.3848389 | 7.6396801 | 3.4002584 | ... | 5.0013218 | 0.100495 | 5.0013218
-0.023023 | -0.107252 | -0.012584 | : | 0.110415 | 11 | 11 | 4.5597492 | 0.7396185 | -0.0376458 | ... | 7.9848285 | 0.110415 | 7.9848285
-0.004465 | -0.019237 | 0.007646 | : | 0.021177 | 12 | 12 | 1.1836978 | 5.7811523 | 0.787728 | ... | 8.2940653 | 0.021177 | 8.2940653
0.004569 | 0.004972 | 0.085988 | : | 0.086253 | 13 | 13 | 3.7251093 | 4.1652749 | 7.0684217 | ... | 7.1333251 | 0.086253 | 7.1333251
-0.031328 | -0.007998 | -0.019098 | : | 0.037552 | 14 | 14 | -0.7550324 | 3.3479902 | 5.4030294 | ... | 7.2841639 | 0.037552 | 7.2841639
0.025095 | -0.009353 | -0.006292 | : | 0.02751 | 15 | 15 | 5.7982713 | -1.252211 | 7.1231304 | ... | 2.7427755 | 0.02751 | 2.7427755
0.001392 | 0.002781 | -0.041832 | : | 0.041948 | 16 | 16 | 8.2277463 | -0.6082444 | 3.830558 | ... | 2.7612829 | 0.041948 | 2.7612829
0.013679 | 0.013429 | -0.024542 | : | 0.031141 | 17 | 17 | -2.209917 | 6.4218043 | 6.9507733 | ... | 5.9620875 | 0.031141 | 5.9620875
0.043324 | -0.041678 | 0.001499 | : | 0.060135 | 18 | 18 | 6.3529762 | -3.3257688 | 8.6311828 | ... | 5.2037983 | 0.060135 | 5.2037983
0.023807 | -0.002407 | 0.015584 | : | 0.028556 | 19 | 19 | -0.1416226 | 1.1698755 | 7.0856143 | ... | 6.3988467 | 0.028556 | 6.3988467
0.00924 | 0.014746 | -0.074588 | : | 0.076591 | 20 | 20 | -1.1186442 | -0.3174314 | 2.2432641 | ... | 5.1462643 | 0.076591 | 5.1462643
-0.034415 | -0.007928 | -0.007569 | : | 0.036119 | 21 | 21 | 1.3800563 | -2.0052548 | 8.5687482 | ... | 6.1254813 | 0.036119 | 6.1254813
-0.017058 | 0.021789 | 0.014145 | : | 0.031078 | 22 | 22 | 4.4010123 | -0.3438784 | 2.2326891 | ... | 2.7830039 | 0.031078 | 2.7830039 |  | 0 | 2.556 | 2_15 | 2.556
0.003898 | 0.020131 | 0.01939 | : | 0.028221 | 23 | 23 | -0.9253744 | 5.5171772 | 2.4517964 | ... | 7.5938331 | 0.028221 | 7.5938331 |  | 0 | 11.692 | 2_16 | 2.556
0.009075 | -0.075139 | 0.038176 | : | 0.084769 | 24 | 24 | 4.1915583 | 2.2261254 | 5.4940516 | ... | 2.7959459 | 0.084769 | 2.7959459 |  |  |  | 2_23 | 11.692
0.144189 | 0.06192 | 0.12049 | : | 0.197844 | 25 | 25 | 4.7964605 | 5.5492647 | 2.2836997 | ... | 6.1121941 | 0.197844 | 6.1121941 |  |  |  | 2_27 | 13.044
-0.063041 | 0.023915 | -0.018544 | : | 0.069928 | 26 | 26 | -1.880089 | 9.9233725 | 0.7166679 | ... | 8.89246 | 0.069928 | 8.89246 | 1.813138
-0.009456 | 0.000996 | -0.01239 | : | 0.015618 | 27 | 27 | 5.3710868 | 7.8885759 | -0.0020899 | ... | 9.1614234 | 0.015618 | 9.1614234 | -8.717567504
-0.00038 | -0.002442 | -0.007515 | : | 0.007911 | 28 | 28 | 1.7660947 | 2.6102629 | 0.0004028 | ... | 6.600621 | 0.007911 | 6.600621 | 0.3874985
0.008616 | 0.022956 | -0.010486 | : | 0.026668 | 29 | 29 | 3.85859 | -2.6617928 | 4.6926863 | ... | 3.2187223 | 0.026668 | 3.2187223
-0.003101 | -0.001551 | -0.014827 | : | 0.015227 | 30 | 30 | -3.8673467 | 2.7199185 | 4.6693655 | ... | 3.2479982 | 0.015227 | 3.2479982
-0.01181 | 0.006683 | -0.009418 | : | 0.016517 | 31 | 31 | 7.4892033 | 0.6605392 | 1.1341172 | ... | 4.0430662 | 0.016517 | 4.0430662
0.011992 | 0.005494 | 0.014451 | : | 0.019566 | 32 | 32 | 0.0630863 | -1.9676793 | 5.7985898 | ... | 6.1322056 | 0.019566 | 6.1322056
0.000528 | -0.003309 | -0.005259 | : | 0.006235 | 33 | 33 | 3.519191 | 7.2158894 | 5.8560483 | ... | 4.0383887 | 0.006235 | 4.0383887
0.022389 | -0.015771 | -0.012634 | : | 0.03016 | 34 | 34 | -2.0432913 | 3.2975201 | 8.2091299 | ... | 8.7702585 | 0.03016 | 8.7702585
-0.012937 | 0.010053 | -0.020549 | : | 0.026281 | 35 | 35 | 1.7692526 | 4.5621661 | 3.5515878 | ... | 6.1122736 | 0.026281 | 6.1122736
0.011861 | 0.002882 | -0.002976 | : | 0.012563 | 36 | 36 | -5.7268326 | 1.9844489 | 8.2524894 | ... | 4.0850032 | 0.012563 | 4.0850032
-0.010817 | 0.00206 | -0.004886 | : | 0.012046 | 37 | 37 | 7.379466 | 4.5968139 | 1.2214559 | ... | 6.0053839 | 0.012046 | 6.0053839
-0.007767 | 0.008152 | 0.006276 | : | 0.012891 | 38 | 38 | 1.810597 | 0.648574 | 3.5100812 | ... | 4.0888809 | 0.012891 | 4.0888809 | 0.201683
-0.001868 | -0.001064 | -0.013287 | : | 0.013459 | 39 | 39 | 2.5597234 | 7.8482492 | 2.3013969 | ... | 3.7265576 | 0.013459 | 3.7265576 | -4.008247942
0.003444 | -0.011638 | -0.022381 | : | 0.02546 | 40 | 40 | -4.8996434 | 5.2813974 | 6.9923128 | ... | 7.537569 | 0.02546 | 7.537569 | 0.1781678
0.003762 | 0.009808 | -0.015477 | : | 0.018706 | 41 | 41 | 0.7209933 | 5.2535907 | 7.016119 | ... | 5.7997085 | 0.018706 | 5.7997085
0.006588 | 0.000212 | 0.005955 | : | 0.008882 | 42 | 42 | -2.8044548 | 0.0015242 | 7.0539067 | ... | 3.6936043 | 0.008882 | 3.6936043
-0.005763 | 0.001959 | -0.001509 | : | 0.006271 | 43 | 43 | -1.0446985 | 2.6096033 | 2.3461156 | ... | 5.778642 | 0.006271 | 5.778642
-0.006468 | 0.001116 | 0.004695 | : | 0.008069 | 44 | 44 | 2.8150957 | 0.0061396 | 7.0593771 | ... | 3.7154788 | 0.008069 | 3.7154788
-0.010303 | 0.006127 | -0.009132 | : | 0.015069 | 45 | 45 | 4.5646176 | 2.6234685 | 2.2962125 | ... | 3.7188804 | 0.015069 | 3.7188804
-0.001203 | -0.001875 | 0.009364 | : | 0.009625 | 46 | 46 | -3.1535271 | 7.84234 | 2.374344 | ... | 7.5391246 | 0.009625 | 7.5391246 | 0.105541
0.005462 | 0.010826 | -0.034445 | : | 0.036517 | 47 | 47 | 4.3405093 | 8.9889103 | 2.11944 | ... | 4.121815 | 0.036517 | 4.121815 | -2.082429471
-0.001583 | -0.004934 | -0.001527 | : | 0.005402 | 48 | 48 | 0.1972874 | -3.5205349 | 7.8344777 | ... | 7.230075 | 0.005402 | 7.230075 | 0.09256461
0.015986 | 0.015148 | -0.016203 | : | 0.027342 | 49 | 49 | 5.306698 | -3.1618369 | 6.8490225 | ... | 3.8467099 | 0.027342 | 3.8467099
0.010763 | 0.007999 | -0.024701 | : | 0.028106 | 50 | 50 | -1.9206608 | 1.7371821 | 6.1881044 | ... | 4.371194 | 0.028106 | 4.371194
-0.01757 | 0.013595 | -0.007927 | : | 0.023588 | 51 | 51 | 0.7681799 | 6.7222747 | 2.5584324 | ... | 4.4017193 | 0.023588 | 4.4017193
-0.002684 | -0.051532 | 0.042352 | : | 0.066757 | 52 | 52 | 5.4674558 | 3.583749 | 6.1329417 | ... | 3.8734992 | 0.066757 | 3.8734992
0.012871 | -0.010887 | -0.002049 | : | 0.016982 | 53 | 53 | 0.3194172 | 3.1758759 | 7.2109106 | ... | 6.7188802 | 0.016982 | 6.7188802
0.014102 | -0.016345 | 0.010861 | : | 0.024165 | 54 | 54 | -3.7590102 | -1.7329622 | 7.8899938 | ... | 4.0985544 | 0.024165 | 4.0985544
-0.003962 | 0.012403 | -0.005688 | : | 0.014209 | 55 | 55 | 0.2142017 | 4.11814 | 1.5195676 | ... | 7.8262055 | 0.014209 | 7.8262055
-0.013193 | 0.010815 | 0.03358 | : | 0.037664 | 56 | 56 | 3.2235355 | 2.1096938 | 7.2224548 | ... | 4.1111586 | 0.037664 | 4.1111586
-0.00432 | -0.003826 | 0.047059 | : | 0.047411 | 57 | 57 | 5.8500677 | 4.0531311 | 3.1058047 | ... | 4.3561244 | 0.047411 | 4.3561244
0.002406 | 0.010773 | 0.018103 | : | 0.021203 | 58 | 58 | -1.3568833 | 9.0185788 | 2.5023665 | ... | 3.8866518 | 0.021203 | 3.8866518
-0.025285 | 0.000554 | 0.002105 | : | 0.025379 | 59 | 59 | -2.3065388 | 1.1042261 | 3.1784202 | ... | 3.8201199 | 0.025379 | 3.8201199
0.015619 | -0.012104 | 0.000405 | : | 0.019765 | 60 | 60 | 2.4457666 | -2.0716732 | 6.8527938 | ... | 4.4037489 | 0.019765 | 4.4037489
-0.021207 | -0.001752 | -0.008425 | : | 0.022887 | 61 | 61 | 3.3112641 | 1.1135762 | 1.4359898 | ... | 4.1684567 | 0.022887 | 4.1684567
-0.003733 | -0.010407 | 0.031142 | : | 0.033046 | 62 | 62 | 6.3821051 | 6.7542871 | 2.0002247 | ... | 7.3054385 | 0.033046 | 7.3054385
-0.002034 | 0.017082 | 0.003753 | : | 0.017608 | 63 | 63 | -2.3445327 | 4.0281685 | 3.2372351 | ... | 5.40295 | 0.017608 | 5.40295
0.010722 | 0.060926 | 0.000608 | : | 0.061865 | 64 | 64 | 3.7750375 | -0.1377382 | 5.1252603 | ... | 1.9526946 | 0.061865 | 1.9526946
0.039554 | -0.003391 | -0.006106 | : | 0.040166 | 65 | 65 | -1.0281929 | -0.6881797 | 7.9121248 | ... | 7.4690525 | 0.040166 | 7.4690525
0.019546 | 0.013081 | -0.004313 | : | 0.023911 | 66 | 66 | 1.7032571 | 5.1396915 | 8.909338 | ... | 6.8341203 | 0.023911 | 6.8341203
-0.011129 | -0.026133 | -0.005453 | : | 0.028922 | 67 | 67 | 0.2615469 | 1.1817162 | 1.4754975 | ... | 6.8196002 | 0.028922 | 6.8196002
-0.004613 | -0.000935 | 0.023342 | : | 0.023811 | 68 | 68 | 1.8342093 | 0.1171017 | 8.8939276 | ... | 5.6978752 | 0.023811 | 5.6978752
-0.010809 | -0.007074 | 0.010933 | : | 0.016923 | 69 | 69 | 6.6481339 | 0.7406771 | 6.2001966 | ... | 1.9497748 | 0.016923 | 1.9497748
0.000489 | 0.013548 | -0.035438 | : | 0.037942 | 70 | 70 | -0.2739434 | 5.4004202 | 5.1363216 | ... | 5.4232256 | 0.037942 | 5.4232256
0.014032 | 0.01132 | -0.011689 | : | 0.021486 | 71 | 71 | 6.3058343 | -1.8019801 | 4.2369078 | ... | 1.9590877 | 0.021486 | 1.9590877
0.015812 | -0.002351 | -0.015337 | : | 0.022153 | 72 | 72 | -3.0867967 | 4.5426051 | 6.1738153 | ... | 9.1153277 | 0.022153 | 9.1153277
-0.006162 | 0.01932 | -0.006681 | : | 0.021351 | 73 | 73 | -3.5691156 | 8.7345894 | 0.4518174 | ... | 7.751919 | 0.021351 | 7.751919
-0.048368 | -0.000883 | -0.003212 | : | 0.048483 | 74 | 74 | 3.2485328 | 4.0426579 | 1.4753141 | ... | 5.7046019 | 0.048483 | 5.7046019
-0.022298 | 0.011717 | -0.041372 | : | 0.048437 | 75 | 75 | 2.9866131 | 7.0277098 | 0.4354902 | ... | 8.6428869 | 0.048437 | 8.6428869
-0.016959 | -0.01589 | -0.005045 | : | 0.023782 | 76 | 76 | -6.7322286 | 5.941811 | 7.8877931 | ... | 6.373357 | 0.023782 | 6.373357
-0.009757 | 0.014301 | 0.037695 | : | 0.041481 | 77 | 77 | -2.5687979 | 7.1768019 | 4.3042977 | ... | 5.2672213 | 0.041481 | 5.2672213
0.005191 | -0.023962 | -0.038958 | : | 0.046031 | 78 | 78 | 5.9297441 | 1.17868 | 3.1504363 | ... | 1.9534753 | 0.046031 | 1.9534753
0.009012 | 0.009365 | -0.034408 | : | 0.036781 | 79 | 79 | 8.9262456 | 2.7108542 | 0.681527 | ... | 5.8288699 | 0.036781 | 5.8288699
-0.01966 | -0.022015 | -0.008519 | : | 0.03072 | 80 | 80 | 1.0786635 | 0.3814364 | 5.8655192 | ... | 4.7588192 | 0.03072 | 4.7588192
0.008644 | 0.0121 | -0.025983 | : | 0.029938 | 81 | 81 | -2.2580326 | -1.1867046 | 5.4030981 | ... | 3.6526627 | 0.029938 | 3.6526627
-0.004834 | -0.006429 | -0.011023 | : | 0.013646 | 82 | 82 | -1.0288681 | 5.6092775 | 8.1820704 | ... | 6.5260185 | 0.013646 | 6.5260185
0.014432 | 0.014576 | 0.001587 | : | 0.020573 | 83 | 83 | 0.2734094 | 2.5407332 | 4.017895 | ... | 6.0054845 | 0.020573 | 6.0054845
0.012209 | -0.02867 | 0.00066 | : | 0.031169 | 84 | 84 | 4.5746026 | -0.3420417 | 8.2038967 | ... | 3.7021418 | 0.031169 | 3.7021418
0.007073 | -0.003163 | 0.009479 | : | 0.012242 | 85 | 85 | -3.4161217 | 1.2015631 | 8.7061228 | ... | 4.7497562 | 0.012242 | 4.7497562
0.024147 | -0.044744 | 0.00196 | : | 0.050882 | 86 | 86 | 2.4666774 | 4.8988194 | 5.86547 | ... | 5.8135834 | 0.050882 | 5.8135834
-0.000905 | -0.009712 | 0.001709 | : | 0.009902 | 87 | 87 | 3.5910143 | 6.3747404 | 3.4861154 | ... | 4.7868372 | 0.009902 | 4.7868372
0.013036 | 0.011797 | 0.032961 | : | 0.037357 | 88 | 88 | -4.346748 | 4.0498952 | 8.6714258 | ... | 9.3549729 | 0.037357 | 9.3549729
-0.004819 | -0.010279 | 0.001599 | : | 0.011465 | 89 | 89 | -2.1181161 | 6.3665703 | 1.2399036 | ... | 8.0514899 | 0.011465 | 8.0514899
0.022854 | 0.011881 | 0.031634 | : | 0.040795 | 90 | 90 | 3.2212938 | 2.6223527 | 3.9451937 | ... | 3.6671106 | 0.040795 | 3.6671106
-0.043572 | 0.005745 | -0.009541 | : | 0.044973 | 91 | 91 | 1.5433137 | 9.3548322 | 1.1951928 | ... | 3.6752076 | 0.044973 | 3.6752076
-0.017652 | -0.039897 | -0.044754 | : | 0.062501 | 92 | 92 | -5.5169616 | 6.4975303 | 5.3679624 | ... | 5.9189957 | 0.062501 | 5.9189957
-0.046873 | 0.001128 | -0.008834 | : | 0.047711 | 93 | 93 | 0.0267635 | -1.1544389 | 3.4813355 | ... | 5.9045588 | 0.047711 | 5.9045588
0.008823 | 0.035698 | -0.016837 | : | 0.040444 | 94 | 94 | 5.9216066 | 2.5178359 | 0.6544272 | ... | 4.7601214 | 0.040444 | 4.7601214 | 1.495874
0.015547 | 0.006433 | -0.007869 | : | 0.018575 | 95 | 95 | 5.6725836 | -0.002933 | 4.6846217 | ... | 0 | 0.018575 | 0 | -7.68879236
--------- | ------------ | ------------ | --- | ----------- | ----- | [8 empty] | 0.3417691
Displacem | ent: Sum: | 0.018575 V | ect | or: 0.5042 | 20 | [8 empty] | 3.616236
| V: | 0.000000 0. | 0 | 000 -0.0000 | 0 | [8 empty] | -22.49704
--------- | ------------- | ----------- | --- | ----------- | -----

## Al2_Li27_Li23displacements
-0.192572 | 0.081777 | -0.050858 | : | 0.215309 | 1 | 1 | 0.1925723 | -0.0817766 | 0.0508577 | ... | 7.3476668 | 0.215309 | 7.3476668
0.015926 | -0.006558 | -0.018753 | : | 0.025462 | 2 | 2 | 3.5229322 | 5.2035986 | 0.0358585 | ... | 7.1955756 | 0.025462 | 7.1955756
0.16522 | -0.084342 | 0.039894 | : | 0.189744 | 3 | 3 | -2.2187903 | 5.2831291 | 4.6009729 | ... | 9.0050771 | 0.189744 | 9.0050771
0.081914 | 0.099875 | 0.039211 | : | 0.134991 | 4 | 4 | 1.6774525 | 2.5249827 | 5.8532242 | ... | 4.8142006 | 0.134991 | 4.8142006
-0.034467 | -0.023761 | -0.006662 | : | 0.042391 | 5 | 5 | -0.9614622 | 4.4920978 | 0.0283124 | ... | 7.900205 | 0.042391 | 7.900205
0.086385 | -0.069504 | -0.02768 | : | 0.114277 | 6 | 6 | -0.3648062 | 7.85184 | 1.3324914 | ... | 4.5767333 | 0.114277 | 4.5767333
-0.341252 | -0.284487 | 0.021315 | : | 0.444792 | 7 | 7 | 4.9219689 | 4.7923866 | 4.6050639 | ... | 4.8039959 | 0.444792 | 4.8039959
-0.024418 | 0.016766 | -0.014753 | : | 0.03309 | 8 | 8 | 3.8259154 | -2.5607522 | 7.9555367 | ... | 4.6053773 | 0.03309 | 4.6053773
-0.015471 | -0.093042 | 0.023785 | : | 0.097272 | 9 | 9 | -1.0421705 | 0.8234918 | 4.5954313 | ... | 4.6004079 | 0.097272 | 4.6004079
-0.019036 | 0.213224 | -0.018347 | : | 0.214857 | 10 | 10 | 5.3216033 | 7.5973082 | 3.3886126 | ... | 4.8913988 | 0.214857 | 4.8913988
0.217405 | 0.163158 | -0.006914 | : | 0.271906 | 11 | 11 | 4.3173831 | 0.5655462 | 0.0023695 | ... | 4.7952245 | 0.271906 | 4.7952245
0.053294 | -0.023558 | -0.012134 | : | 0.059519 | 12 | 12 | 1.140895 | 5.758894 | 0.7919301 | ... | 8.1901886 | 0.059519 | 8.1901886
0.019856 | -0.06126 | -0.013643 | : | 0.065827 | 13 | 13 | 3.6429768 | 4.148096 | 7.0115553 | ... | 7.0104973 | 0.065827 | 7.0104973
0.027541 | -0.099133 | 0.044018 | : | 0.111909 | 14 | 14 | -0.7177858 | 3.3290288 | 5.341977 | ... | 7.1644624 | 0.111909 | 7.1644624
0.005993 | 0.130011 | -0.205007 | : | 0.24283 | 15 | 15 | 5.7027329 | -1.2218971 | 7.0467649 | ... | 2.7602712 | 0.24283 | 2.7602712
-0.252269 | 0.038446 | 0.099858 | : | 0.274024 | 16 | 16 | 8.1735843 | -0.5371788 | 3.7421807 | ... | 2.7694407 | 0.274024 | 2.7694407
0.001115 | 0.018173 | -0.034951 | : | 0.039409 | 17 | 17 | -2.1944426 | 6.3321276 | 6.9235011 | ... | 5.9497894 | 0.039409 | 5.9497894
-0.060723 | 0.144541 | -0.081736 | : | 0.176805 | 18 | 18 | 6.3118322 | -3.2935645 | 8.5289596 | ... | 5.2051415 | 0.176805 | 5.2051415
-0.025217 | 0.01294 | 0.047188 | : | 0.055046 | 19 | 19 | -0.1226458 | 1.1598181 | 6.9442723 | ... | 6.2892214 | 0.055046 | 6.2892214
0.009833 | -0.002747 | 0.09323 | : | 0.093787 | 20 | 20 | -1.1283458 | -0.283106 | 2.1497234 | ... | 5.0842306 | 0.093787 | 5.0842306
-0.021004 | 0.053748 | -0.000514 | : | 0.057708 | 21 | 21 | 1.3711348 | -1.9881006 | 8.4615824 | ... | 6.079781 | 0.057708 | 6.079781
0.27929 | 0.084859 | 0.276543 | : | 0.402094 | 22 | 22 | 4.186521 | -0.3512127 | 2.0864249 | ... | 2.903494 | 0.402094 | 2.903494 | 0 | 2.556 | 2_15 | 2.556
-0.052254 | 0.000941 | -0.026878 | : | 0.058769 | 23 | 23 | -0.8828041 | 5.4836987 | 2.4247922 | ... | 7.5376222 | 0.058769 | 7.5376222 | 0 | 11.692 | 2_16 | 2.556
0.084622 | -0.252605 | -0.063351 | : | 0.273832 | 24 | 24 | 4.1261107 | 2.2678299 | 5.4355012 | ... | 2.8044146 | 0.273832 | 2.8044146 |  |  | 2_23 | 11.692
-0.087833 | -0.013654 | -0.073814 | : | 0.11554 | 25 | 25 | 4.7375268 | 5.5166111 | 2.3326803 | ... | 5.990089 | 0.11554 | 5.990089 |  |  | 2_27 | 13.044
-0.015622 | 0.004219 | 0.004861 | : | 0.016896 | 26 | 26 | 5.3239098 | 7.7913425 | 0.0207977 | ... | 6.5348258 | 0.016896 | 6.5348258
-0.00923 | 0.041661 | -0.009052 | : | 0.043621 | 27 | 27 | 1.7786589 | 2.5568594 | 0.0176053 | ... | 9.0343198 | 0.043621 | 9.0343198
0.063251 | 0.061381 | -0.006573 | : | 0.088383 | 28 | 28 | 3.7439663 | -2.6203391 | 4.6027489 | ... | 3.2416679 | 0.088383 | 3.2416679
-0.031995 | -0.127745 | 0.005482 | : | 0.131805 | 29 | 29 | -3.7910051 | 2.7280111 | 4.6268316 | ... | 3.2567636 | 0.131805 | 3.2567636
0.014431 | 0.001422 | 0.04055 | : | 0.043065 | 30 | 30 | 7.3885795 | 0.6891365 | 1.0814679 | ... | 3.9932897 | 0.043065 | 3.9932897
-0.020451 | 0.039423 | 0.047671 | : | 0.065153 | 31 | 31 | 0.0616035 | -1.9456385 | 5.6895552 | ... | 6.0528105 | 0.065153 | 6.0528105
-0.025465 | 0.014094 | -0.051659 | : | 0.059294 | 32 | 32 | 3.5035176 | 7.1406027 | 5.8234072 | ... | 3.9925492 | 0.059294 | 3.9925492
0.015671 | 0.012553 | 0.025883 | : | 0.032758 | 33 | 33 | -2.0242189 | 3.2698867 | 8.0888308 | ... | 8.6650308 | 0.032758 | 8.6650308
-0.034525 | 0.000575 | -0.019369 | : | 0.039592 | 34 | 34 | 1.7470196 | 4.5454702 | 3.5191855 | ... | 6.0278003 | 0.039592 | 6.0278003
0.038982 | -0.070508 | -0.083036 | : | 0.115697 | 35 | 35 | -5.6883455 | 2.0197779 | 8.1980604 | ... | 4.118732 | 0.115697 | 4.118732
-0.001437 | -0.027299 | -0.092684 | : | 0.096631 | 36 | 36 | 7.30249 | 4.5817299 | 1.2321182 | ... | 5.9027917 | 0.096631 | 5.9027917
0.047004 | 0.025759 | 0.129049 | : | 0.139737 | 37 | 37 | 1.7674481 | 0.6564143 | 3.3533512 | ... | 4.0761913 | 0.139737 | 4.0761913
0.000378 | -0.0041 | 0.062671 | : | 0.062806 | 38 | 38 | 2.5116949 | 7.8005338 | 2.2748683 | ... | 3.6529621 | 0.062806 | 3.6529621
-0.005189 | -0.00381 | -0.024097 | : | 0.024942 | 39 | 39 | -4.844596 | 5.20347 | 6.9768444 | ... | 7.4208136 | 0.024942 | 7.4208136
-0.007456 | 0.014911 | 0.003205 | : | 0.016977 | 40 | 40 | 0.7422088 | 5.2036566 | 6.9400266 | ... | 5.7255939 | 0.016977 | 5.7255939
-0.054279 | 0.034902 | -0.000288 | : | 0.064533 | 41 | 41 | -2.7498264 | -0.0133744 | 6.9264135 | ... | 3.6472514 | 0.064533 | 3.6472514
0.006298 | -0.011993 | 0.014408 | : | 0.019777 | 42 | 42 | -1.0330835 | 2.6113867 | 2.3060249 | ... | 5.7188521 | 0.019777 | 5.7188521
-0.007664 | -0.00488 | -0.05333 | : | 0.054098 | 43 | 43 | 2.7880961 | 0.0453161 | 6.9699388 | ... | 3.6832489 | 0.054098 | 3.6832489
0.055379 | -0.029745 | -0.00223 | : | 0.062901 | 44 | 44 | 4.5023735 | 2.6480474 | 2.3131474 | ... | 3.6360185 | 0.062901 | 3.6360185
0.028265 | 0.008376 | -0.014152 | : | 0.032701 | 45 | 45 | -3.1007301 | 7.7691496 | 2.3612071 | ... | 7.4167554 | 0.032701 | 7.4167554
0.008048 | 0.015188 | 0.038607 | : | 0.04226 | 46 | 46 | 4.2797021 | 8.9131555 | 2.1083636 | ... | 4.0372663 | 0.04226 | 4.0372663
-0.000285 | 0.013498 | -0.011897 | : | 0.017995 | 47 | 47 | 0.1690908 | -3.4611114 | 7.7488908 | ... | 7.1906202 | 0.017995 | 7.1906202
-0.011103 | 0.009938 | -0.017289 | : | 0.022825 | 48 | 48 | 5.2379425 | -3.0860443 | 6.7232198 | ... | 3.7979238 | 0.022825 | 3.7979238
0.015328 | 0.003239 | 0.00995 | : | 0.018559 | 49 | 49 | -1.8893578 | 1.7198357 | 6.0907106 | ... | 4.3224225 | 0.018559 | 4.3224225
-0.017781 | -0.023728 | -0.014931 | : | 0.033198 | 50 | 50 | 0.754176 | 6.688253 | 2.543038 | ... | 4.3261347 | 0.033198 | 4.3261347
-0.017656 | -0.030716 | 0.005573 | : | 0.035864 | 51 | 51 | 5.4097143 | 3.5592013 | 6.0906524 | ... | 3.832796 | 0.035864 | 3.832796
0.007236 | 0.007088 | 0.026003 | : | 0.027906 | 52 | 52 | 0.3267891 | 3.149889 | 7.1012843 | ... | 6.6185701 | 0.027906 | 6.6185701
-0.028964 | 0.015596 | -0.021095 | : | 0.039079 | 53 | 53 | -3.7052171 | -1.6956162 | 7.7726859 | ... | 4.0417736 | 0.039079 | 4.0417736
-0.007487 | -0.011289 | -0.012889 | : | 0.018698 | 54 | 54 | 0.2292163 | 4.0969147 | 1.5063492 | ... | 7.7487284 | 0.018698 | 7.7487284
0.016337 | -0.009182 | 0.014226 | : | 0.023528 | 55 | 55 | 3.1641641 | 2.1129328 | 7.1034688 | ... | 4.0688758 | 0.023528 | 4.0688758
0.001854 | 0.067233 | 0.019727 | : | 0.070092 | 56 | 56 | 5.8015697 | 4.0447452 | 3.1271725 | ... | 4.2721676 | 0.070092 | 4.2721676
0.014724 | 0.03238 | -0.124282 | : | 0.129272 | 57 | 57 | -1.31217 | 8.8787788 | 2.6659101 | ... | 3.7648445 | 0.129272 | 3.7648445
0.011785 | -0.005869 | 0.026004 | : | 0.029146 | 58 | 58 | -2.2870856 | 1.1190293 | 3.1214033 | ... | 3.7734727 | 0.029146 | 3.7734727
-0.026293 | -0.012273 | -0.02729 | : | 0.039834 | 59 | 59 | 2.406656 | -2.0106062 | 6.7428143 | ... | 4.3612419 | 0.039834 | 4.3612419
0.027688 | -0.067052 | 0.002265 | : | 0.072579 | 60 | 60 | 3.2843934 | 1.1916777 | 1.4726697 | ... | 4.0537033 | 0.072579 | 4.0537033
0.016977 | -0.004244 | 0.105367 | : | 0.106811 | 61 | 61 | 6.3046152 | 6.6859543 | 2.0280821 | ... | 6.6017834 | 0.106811 | 6.6017834
-0.017853 | -0.001412 | -0.012941 | : | 0.022095 | 62 | 62 | -2.312666 | 4.0063368 | 3.1963707 | ... | 5.3534482 | 0.022095 | 5.3534482
-0.193403 | 0.006528 | -0.065612 | : | 0.204334 | 63 | 63 | 3.9265433 | -0.0953109 | 5.1110962 | ... | 1.7580101 | 0.204334 | 1.7580101
-0.012652 | -0.005664 | 0.001103 | : | 0.013906 | 64 | 64 | -1.0046443 | -0.6569697 | 7.7733812 | ... | 7.3645115 | 0.013906 | 7.3645115
-0.037564 | 0.010753 | 0.005929 | : | 0.03952 | 65 | 65 | 1.7186318 | 5.0953276 | 8.8040843 | ... | 6.7381177 | 0.03952 | 6.7381177
0.036727 | -0.012374 | 0.023451 | : | 0.045298 | 66 | 66 | 0.2402216 | 1.2062369 | 1.4339865 | ... | 6.7296829 | 0.045298 | 6.7296829
0.032711 | 0.015637 | 0.036777 | : | 0.051644 | 67 | 67 | 1.7950132 | 0.1540172 | 8.7509577 | ... | 5.6386871 | 0.051644 | 5.6386871
-0.000729 | 0.088272 | 0.132698 | : | 0.159378 | 68 | 68 | 6.5788889 | 0.6552332 | 5.9260363 | ... | 1.7657631 | 0.159378 | 1.7657631
0.037985 | -0.001862 | 0.000308 | : | 0.038032 | 69 | 69 | -0.2495482 | 5.3329176 | 5.0761411 | ... | 5.3743755 | 0.038032 | 5.3743755
-0.003725 | -0.14224 | 0.036092 | : | 0.146795 | 70 | 70 | 6.1404474 | -1.5746514 | 4.1216783 | ... | 1.7631334 | 0.146795 | 1.7631334
-0.025019 | 0.007608 | -0.029374 | : | 0.039328 | 71 | 71 | -3.0350336 | 4.5002406 | 6.1214739 | ... | 8.9601469 | 0.039328 | 8.9601469
0.065224 | 0.122538 | 0.044422 | : | 0.14575 | 72 | 72 | -3.5980058 | 8.4811948 | 0.4382006 | ... | 7.6232154 | 0.14575 | 7.6232154
0.013343 | -0.02997 | -0.033677 | : | 0.047015 | 73 | 73 | 3.2435983 | 4.0461528 | 1.4985849 | ... | 5.586074 | 0.047015 | 5.586074
0.070369 | 0.002301 | 0.000997 | : | 0.070413 | 74 | 74 | 2.9084138 | 6.9511943 | 0.4630676 | ... | 8.4918236 | 0.070413 | 8.4918236
0.028664 | 6.4e-05 | 0.0282 | : | 0.040211 | 75 | 75 | -6.6681819 | 5.8914068 | 7.7851942 | ... | 6.2137459 | 0.040211 | 6.2137459
-0.039572 | -0.121877 | -0.079548 | : | 0.150824 | 76 | 76 | -2.5725763 | 7.0731951 | 4.2910368 | ... | 7.8187775 | 0.150824 | 7.8187775
0.0532 | 0.037886 | -0.109 | : | 0.127069 | 77 | 77 | 5.8053635 | 1.182535 | 3.2659262 | ... | 1.7646091 | 0.127069 | 1.7646091
-0.005125 | 0.006153 | 0.01753 | : | 0.019273 | 78 | 78 | 8.8231635 | 2.7048954 | 0.6475716 | ... | 5.7499404 | 0.019273 | 5.7499404
-0.071437 | 0.00255 | 0.039855 | : | 0.081843 | 79 | 79 | 1.1182048 | 0.3901914 | 5.7365381 | ... | 4.6400761 | 0.081843 | 4.6400761
-0.009608 | 0.014885 | -0.022263 | : | 0.028452 | 80 | 80 | -2.2256923 | -1.1995231 | 5.303124 | ... | 3.6174557 | 0.028452 | 3.6174557
-0.028537 | 0.014799 | 0.007868 | : | 0.033095 | 81 | 81 | -0.9742909 | 5.566323 | 8.0847357 | ... | 6.4260965 | 0.033095 | 6.4260965
0.040151 | 0.008485 | -0.000658 | : | 0.041042 | 82 | 82 | 0.2573162 | 2.5170706 | 3.9573904 | ... | 5.9254464 | 0.041042 | 5.9254464
-0.008568 | -0.046631 | -0.044926 | : | 0.065316 | 83 | 83 | 4.5226647 | -0.2652389 | 8.1017511 | ... | 3.6838691 | 0.065316 | 3.6838691
0.044596 | 0.053759 | 0.053751 | : | 0.088136 | 84 | 84 | -3.417506 | 1.1739337 | 8.5176395 | ... | 4.6114591 | 0.088136 | 4.6114591
0.012908 | -0.025559 | 0.00484 | : | 0.02904 | 85 | 85 | 2.4594247 | 4.8815723 | 5.7890183 | ... | 5.7082914 | 0.02904 | 5.7082914
-0.031891 | -0.056853 | 0.001376 | : | 0.065202 | 86 | 86 | 3.5165765 | 6.3833269 | 3.4726999 | ... | 4.6346239 | 0.065202 | 4.6346239
-0.032154 | 0.014377 | 0.007651 | : | 0.036043 | 87 | 87 | -4.2544316 | 3.99379 | 8.5777163 | ... | 9.2191718 | 0.036043 | 9.2191718
-0.040096 | -0.022567 | -0.072216 | : | 0.085627 | 88 | 88 | -2.0558416 | 6.3198836 | 1.2662195 | ... | 7.9674603 | 0.085627 | 7.9674603
0.069005 | 0.077656 | 0.028666 | : | 0.107767 | 89 | 89 | 3.1588898 | 2.6291568 | 3.9238377 | ... | 3.6238029 | 0.107767 | 3.6238029
0.028319 | -0.024158 | -0.000994 | : | 0.037237 | 90 | 90 | 1.5111413 | 9.2905535 | 1.2019964 | ... | 3.6156065 | 0.037237 | 3.6156065
0.021851 | -0.003179 | -0.031664 | : | 0.038603 | 91 | 91 | -5.4348352 | 6.394331 | 5.3517909 | ... | 5.831544 | 0.038603 | 5.831544
0.045633 | -0.004725 | 0.055933 | : | 0.072341 | 92 | 92 | -0.0032665 | -1.0938043 | 3.3909299 | ... | 5.8008314 | 0.072341 | 5.8008314
-0.006985 | -0.010902 | -0.061495 | : | 0.062843 | 93 | 93 | 5.8945949 | 2.5406937 | 0.7308255 | ... | 4.6115877 | 0.062843 | 4.6115877
-0.024396 | 0.002917 | 0.012516 | : | 0.027574 | 94 | 94 | 5.6010423 | 0.0366458 | 4.5922128 | ... | 0 | 0.027574 | 0
--------- | ------------- | ----------- | --- | ----------- | ----- | [6 empty] | -----------
Displacem | ent: Sum: 0 | .027574 V | ect | or: 1.1302 | 46 | [6 empty] | or: 1.1302
| V: 0 | .000000 -0. | 0 | 000 0.0000 | 0 | [6 empty] | 000 0.0000
--------- | ------------- | ----------- | --- | ----------- | ----- | [6 empty] | -----------

## Mg2_Li23displacements
0.000556 | 0.01208 | -0.002954 | : | 0.012449 | 1 | 1 | -0.0005563 | -0.0120805 | 0.0029539 | ... | 7.2355386 | 0.012449 | 7.2355386
0.011598 | 0.003137 | -0.020271 | : | 0.023564 | 2 | 2 | 3.5277569 | 5.2013045 | 0.033768 | ... | 7.2117393 | 0.023564 | 7.2117393
0.163618 | -0.089631 | 0.043625 | : | 0.191593 | 3 | 3 | -2.2140247 | 5.2902467 | 4.5872187 | ... | 9.0173004 | 0.191593 | 9.0173004
0.089591 | 0.047524 | -0.033687 | : | 0.106864 | 4 | 4 | 1.6761266 | 2.5727287 | 5.9234985 | ... | 4.8577307 | 0.106864 | 4.8577307
-0.029564 | -0.005391 | -0.057076 | : | 0.064504 | 5 | 5 | -0.9674728 | 4.4807926 | 0.0714304 | ... | 7.8758059 | 0.064504 | 7.8758059
0.034961 | 0.089287 | -0.032522 | : | 0.101253 | 6 | 6 | -0.3134391 | 7.7032997 | 1.3259727 | ... | 4.6490794 | 0.101253 | 4.6490794
-0.355439 | -0.340189 | 0.079509 | : | 0.498384 | 7 | 7 | 4.9419536 | 4.8476978 | 4.5447035 | ... | 4.8643618 | 0.498384 | 4.8643618
0.035435 | 0.022535 | -0.044071 | : | 0.060875 | 8 | 8 | 3.7761877 | -2.5823981 | 7.991323 | ... | 4.6444249 | 0.060875 | 4.6444249
-0.000727 | -0.078161 | -0.026969 | : | 0.082686 | 9 | 9 | -1.0526429 | 0.8033753 | 4.6434582 | ... | 4.5919991 | 0.082686 | 4.5919991
-0.0365 | 0.272759 | -0.008144 | : | 0.27531 | 10 | 10 | 5.3432818 | 7.5441532 | 3.3725319 | ... | 4.9506656 | 0.27531 | 4.9506656
0.021537 | -0.034229 | 0.047557 | : | 0.062427 | 11 | 11 | 4.5148548 | 0.7632682 | -0.0484133 | ... | 7.8686974 | 0.062427 | 7.8686974
-0.01069 | 0.018308 | -0.018556 | : | 0.028174 | 12 | 12 | 1.2051833 | 5.724594 | 0.7914549 | ... | 8.146048 | 0.028174 | 8.146048
-0.014464 | -0.0945 | -0.014493 | : | 0.096693 | 13 | 13 | 3.6852778 | 4.1770909 | 7.0095644 | ... | 7.0056627 | 0.096693 | 7.0056627
0.049552 | -0.10084 | 0.043138 | : | 0.120354 | 14 | 14 | -0.7350079 | 3.328218 | 5.3369099 | ... | 7.1803115 | 0.120354 | 7.1803115
0.011114 | 0.151791 | -0.23341 | : | 0.278647 | 15 | 15 | 5.7070807 | -1.2560831 | 7.0817269 | ... | 2.7864326 | 0.278647 | 2.7864326
-0.284869 | 0.055241 | 0.108607 | : | 0.309834 | 16 | 16 | 8.2132825 | -0.5615939 | 3.7418497 | ... | 2.815892 | 0.309834 | 2.815892
-0.015371 | -0.005159 | 0.000346 | : | 0.016218 | 17 | 17 | -2.1727036 | 6.3559082 | 6.8761285 | ... | 5.9056051 | 0.016218 | 5.9056051
-0.008358 | 0.106098 | -0.05624 | : | 0.120372 | 18 | 18 | 6.2711551 | -3.2730863 | 8.5132559 | ... | 5.1550927 | 0.120372 | 5.1550927
0.005498 | 0.00156 | -0.013004 | : | 0.014204 | 19 | 19 | -0.1463523 | 1.1631206 | 7.0017507 | ... | 6.3270251 | 0.014204 | 6.3270251
-0.032412 | 0.017368 | 0.061383 | : | 0.071555 | 20 | 20 | -1.08415 | -0.3066486 | 2.180515 | ... | 5.1166578 | 0.071555 | 5.1166578 | 2_15 | 2.556
0.013451 | -0.016407 | 0.023868 | : | 0.031934 | 21 | 21 | 1.3463074 | -1.9331847 | 8.4402022 | ... | 6.0505838 | 0.031934 | 6.0505838 | 2_16 | 2.556
0.171977 | 0.079714 | 0.237806 | : | 0.304109 | 22 | 22 | 4.2980369 | -0.3506206 | 2.1298614 | ... | 2.8283039 | 0.304109 | 2.8283039 | 2_23 | 11.692
-0.033987 | 0.040675 | -0.045108 | : | 0.069601 | 23 | 23 | -0.8998577 | 5.4492217 | 2.4340539 | ... | 7.5086839 | 0.069601 | 7.5086839 | 2_27 | 13.044
0.096802 | -0.307773 | -0.067051 | : | 0.329531 | 24 | 24 | 4.1207805 | 2.3177533 | 5.440045 | ... | 2.8490963 | 0.329531 | 2.8490963
-0.096274 | 0.009966 | 0.001531 | : | 0.0968 | 25 | 25 | 4.7491659 | 5.4974894 | 2.2541584 | ... | 6.0158511 | 0.0968 | 6.0158511
0.10861 | 0.035842 | 0.070515 | : | 0.134362 | 26 | 26 | -1.859368 | 9.8032824 | 0.7169044 | ... | 8.761968 | 0.134362 | 8.761968
-0.01476 | 0.001205 | 0.005178 | : | 0.015688 | 27 | 27 | 5.3237927 | 7.8054569 | 0.0150677 | ... | 6.5342188 | 0.015688 | 6.5342188
0.010124 | 0.009647 | -0.002324 | : | 0.014177 | 28 | 28 | 1.7595533 | 2.5925734 | 0.0090731 | ... | 9.042575 | 0.014177 | 9.042575
0.027779 | 0.054463 | -0.014043 | : | 0.062731 | 29 | 29 | 3.7860945 | -2.6245769 | 4.6171527 | ... | 3.2144875 | 0.062731 | 3.2144875
-0.01581 | -0.109252 | 0.007797 | : | 0.110665 | 30 | 30 | -3.8042738 | 2.7076479 | 4.6162982 | ... | 3.2399696 | 0.110665 | 3.2399696
0.011186 | 0.010584 | -0.001528 | : | 0.015475 | 31 | 31 | 7.3957003 | 0.6781465 | 1.1301175 | ... | 3.9702334 | 0.015475 | 3.9702334
-0.001948 | 0.003816 | 0.027649 | : | 0.027979 | 32 | 32 | 0.049395 | -1.9211313 | 5.7115375 | ... | 6.0383553 | 0.027979 | 6.0383553
-0.001812 | -0.009588 | -0.026492 | : | 0.028232 | 33 | 33 | 3.4859871 | 7.166563 | 5.7910718 | ... | 3.961828 | 0.028232 | 3.961828
0.009707 | 0.00026 | -0.001466 | : | 0.009821 | 34 | 34 | -2.0111439 | 3.276104 | 8.1084319 | ... | 8.6679695 | 0.009821 | 8.6679695
-0.051227 | 0.022585 | -0.016063 | : | 0.058243 | 35 | 35 | 1.7672472 | 4.5252327 | 3.5108299 | ... | 6.0106012 | 0.058243 | 6.0106012
0.014451 | -0.029462 | -0.028555 | : | 0.0435 | 36 | 36 | -5.6578692 | 1.9712344 | 8.1339194 | ... | 4.0345053 | 0.0435 | 4.0345053
0.00107 | -0.013424 | -0.062042 | : | 0.063487 | 37 | 37 | 7.3031892 | 4.5720033 | 1.202527 | ... | 5.9296436 | 0.063487 | 5.9296436
0.022387 | 0.026681 | 0.022447 | : | 0.041436 | 38 | 38 | 1.7962605 | 0.6512876 | 3.4604248 | ... | 4.0233671 | 0.041436 | 4.0233671
-0.033444 | 0.029522 | 0.020134 | : | 0.048944 | 39 | 39 | 2.5475962 | 7.7752268 | 2.308785 | ... | 3.6666359 | 0.048944 | 3.6666359
-0.015362 | -0.032533 | 0.022051 | : | 0.042198 | 40 | 40 | -4.8299255 | 5.2312366 | 6.9174658 | ... | 7.4085113 | 0.042198 | 7.4085113
0.017282 | 0.001754 | -0.001142 | : | 0.017408 | 41 | 41 | 0.7240875 | 5.2149155 | 6.9369152 | ... | 5.7238145 | 0.017408 | 5.7238145
-0.010462 | -0.011012 | -0.027451 | : | 0.031373 | 42 | 42 | -2.7875241 | 0.0232409 | 6.9497264 | ... | 3.6317321 | 0.031373 | 3.6317321
-0.002758 | 0.017053 | -0.007182 | : | 0.018708 | 43 | 43 | -1.0224453 | 2.5832546 | 2.3226038 | ... | 5.7172124 | 0.018708 | 5.7172124
0.004105 | -0.004028 | -0.02272 | : | 0.023437 | 44 | 44 | 2.784565 | 0.0342227 | 6.9412522 | ... | 3.6550923 | 0.023437 | 3.6550923
0.029987 | 0.01267 | 0.034986 | : | 0.047789 | 45 | 45 | 4.5314663 | 2.6056041 | 2.2766923 | ... | 3.6380401 | 0.047789 | 3.6380401
0.022688 | 0.038486 | -0.025975 | : | 0.051678 | 46 | 46 | -3.095192 | 7.7482966 | 2.3586379 | ... | 7.4367838 | 0.051678 | 7.4367838
-0.027962 | 0.044144 | 0.027196 | : | 0.058909 | 47 | 47 | 4.318082 | 8.8942244 | 2.111438 | ... | 4.0745499 | 0.058909 | 4.0745499
0.006861 | -0.014334 | 0.03312 | : | 0.036735 | 48 | 48 | 0.1706231 | -3.4496261 | 7.7078637 | ... | 7.153584 | 0.036735 | 7.153584
0.010096 | 0.008085 | -0.038495 | : | 0.04061 | 49 | 49 | 5.226219 | -3.0993915 | 6.7532819 | ... | 3.8095238 | 0.04061 | 3.8095238
0.029775 | -0.016137 | -0.014198 | : | 0.036722 | 50 | 50 | -1.8984728 | 1.733555 | 6.1096996 | ... | 4.3302611 | 0.036722 | 4.3302611
-0.04069 | 0.020163 | -0.025078 | : | 0.051876 | 51 | 51 | 0.7788743 | 6.6509666 | 2.544283 | ... | 4.3603888 | 0.051876 | 4.3603888
-0.000839 | -0.067483 | 0.038748 | : | 0.077821 | 52 | 52 | 5.4006963 | 3.591833 | 6.0573328 | ... | 3.8506037 | 0.077821 | 3.8506037
0.022846 | -0.014205 | -0.005309 | : | 0.027421 | 53 | 53 | 0.3181793 | 3.1659003 | 7.1275859 | ... | 6.6393007 | 0.027421 | 6.6393007
-0.003338 | 0.003248 | -0.032716 | : | 0.033046 | 54 | 54 | -3.723936 | -1.6962093 | 7.7817663 | ... | 4.0339945 | 0.033046 | 4.0339945
-0.007269 | 0.019672 | -0.029649 | : | 0.036316 | 55 | 55 | 0.2299489 | 4.0701237 | 1.5174199 | ... | 7.7403122 | 0.036316 | 7.7403122
0.007904 | -0.021848 | -0.005636 | : | 0.023908 | 56 | 56 | 3.1808507 | 2.1181973 | 7.1227522 | ... | 4.0656554 | 0.023908 | 4.0656554
0.020069 | 0.075788 | 0.080496 | : | 0.112366 | 57 | 57 | 5.788148 | 4.0370698 | 3.0662557 | ... | 4.3000207 | 0.112366 | 4.3000207
0.027315 | 0.009169 | 0.046311 | : | 0.054543 | 58 | 58 | -1.324111 | 8.9124135 | 2.4811548 | ... | 3.8619607 | 0.054543 | 3.8619607
-0.011522 | 0.017148 | 0.01037 | : | 0.023116 | 59 | 59 | -2.2615642 | 1.0936728 | 3.1327028 | ... | 3.7924798 | 0.023116 | 3.7924798
-0.017569 | -0.015503 | -0.026559 | : | 0.035417 | 60 | 60 | 2.4061547 | -2.0204569 | 6.7465066 | ... | 4.3547138 | 0.035417 | 4.3547138
0.038137 | 0.006752 | 0.065851 | : | 0.076396 | 61 | 61 | 3.2765523 | 1.1169384 | 1.4107542 | ... | 4.1025688 | 0.076396 | 4.1025688
-0.006022 | 0.000877 | 0.140791 | : | 0.140923 | 62 | 62 | 6.3311227 | 6.6870392 | 1.9895818 | ... | 7.19317 | 0.140923 | 7.19317
-0.029359 | 0.022854 | -0.031699 | : | 0.048878 | 63 | 63 | -2.2994152 | 3.9841677 | 3.2066816 | ... | 5.3515375 | 0.048878 | 5.3515375
-0.002606 | 0.048435 | 0.002295 | : | 0.04856 | 64 | 64 | 3.7424263 | -0.1451731 | 5.0465273 | ... | 1.9165897 | 0.04856 | 1.9165897
0.020638 | -0.025553 | -0.024423 | : | 0.040931 | 65 | 65 | -1.0301365 | -0.6489583 | 7.7977595 | ... | 7.3879675 | 0.040931 | 7.3879675
-0.008547 | -0.003853 | 0.001416 | : | 0.009481 | 66 | 66 | 1.6985504 | 5.1050454 | 8.8020341 | ... | 6.73526 | 0.009481 | 6.73526
0.0143 | 0.024249 | 0.000741 | : | 0.028161 | 67 | 67 | 0.264068 | 1.1693456 | 1.4551208 | ... | 6.7423264 | 0.028161 | 6.7423264
0.032945 | 0.011593 | 0.032726 | : | 0.047862 | 68 | 68 | 1.8045753 | 0.1455343 | 8.7555155 | ... | 5.6213009 | 0.047862 | 5.6213009
0.011452 | -0.061816 | -0.016788 | : | 0.065071 | 69 | 69 | 6.5753877 | 0.7967166 | 6.0805149 | ... | 1.9229935 | 0.065071 | 1.9229935
0.053851 | -0.019432 | -0.019872 | : | 0.060601 | 70 | 70 | -0.2611165 | 5.3515786 | 5.0879679 | ... | 5.3685727 | 0.060601 | 5.3685727
-0.043596 | 0.021127 | -0.005275 | : | 0.048732 | 71 | 71 | 6.1872677 | -1.7476587 | 4.1712751 | ... | 1.921666 | 0.048732 | 1.921666
-0.015326 | -0.001279 | -0.015352 | : | 0.02173 | 72 | 72 | -3.0403238 | 4.5080057 | 6.0971618 | ... | 8.9615847 | 0.02173 | 8.9615847
-0.032309 | -0.003791 | -0.001352 | : | 0.032559 | 73 | 73 | -3.5027629 | 8.6207878 | 0.4681915 | ... | 7.6523762 | 0.032559 | 7.6523762
0.033379 | 0.011754 | -0.004185 | : | 0.035635 | 74 | 74 | 3.2256527 | 4.0079963 | 1.4666556 | ... | 5.6005796 | 0.035635 | 5.6005796
0.010719 | 0.009201 | 0.001846 | : | 0.014246 | 75 | 75 | 2.9685166 | 6.9538795 | 0.4555099 | ... | 8.4946967 | 0.014246 | 8.4946967
0.01034 | 0.010933 | -0.004383 | : | 0.015673 | 76 | 76 | -6.6452647 | 5.8797478 | 7.8016067 | ... | 6.2582584 | 0.015673 | 6.2582584
-0.084642 | -0.140848 | -0.067391 | : | 0.177606 | 77 | 77 | -2.525295 | 7.0974174 | 4.2658775 | ... | 5.2264093 | 0.177606 | 5.2264093
-0.012472 | 0.007888 | 0.027153 | : | 0.030904 | 78 | 78 | 5.8763468 | 1.2089102 | 3.1337321 | ... | 1.9111517 | 0.030904 | 1.9111517
-0.008974 | 0.004979 | -0.002078 | : | 0.010471 | 79 | 79 | 8.8306149 | 2.7077693 | 0.6724489 | ... | 5.7553926 | 0.010471 | 5.7553926
-0.012156 | -0.016707 | -0.004212 | : | 0.021086 | 80 | 80 | 1.0652566 | 0.4016762 | 5.7803842 | ... | 4.6986566 | 0.021086 | 4.6986566
0.015269 | -0.026088 | -0.051375 | : | 0.059608 | 81 | 81 | -2.2457392 | -1.1674834 | 5.3308819 | ... | 3.5944318 | 0.059608 | 3.5944318
0.00847 | 0.01401 | -0.005739 | : | 0.017348 | 82 | 82 | -1.0042118 | 5.5644515 | 8.088423 | ... | 6.4460272 | 0.017348 | 6.4460272
0.024989 | 0.003129 | -0.019321 | : | 0.031742 | 83 | 83 | 0.2762769 | 2.5206717 | 3.9723056 | ... | 5.9135392 | 0.031742 | 5.9135392
0.010602 | -0.034081 | -0.022946 | : | 0.042431 | 84 | 84 | 4.5136383 | -0.2904998 | 8.0838373 | ... | 3.6526167 | 0.042431 | 3.6526167
0.011802 | 0.01793 | -0.030862 | : | 0.037592 | 85 | 85 | -3.3773032 | 1.2000982 | 8.5959062 | ... | 4.7003222 | 0.037592 | 4.7003222
0.030226 | -0.008683 | -0.010911 | : | 0.033287 | 86 | 86 | 2.4482541 | 4.8635606 | 5.7997734 | ... | 5.7348452 | 0.033287 | 5.7348452
-0.087853 | 0.008592 | 0.014666 | : | 0.089482 | 87 | 87 | 3.5764151 | 6.3221356 | 3.45371 | ... | 4.7274444 | 0.089482 | 4.7274444
0.007435 | -0.012498 | 0.009288 | : | 0.017255 | 88 | 88 | -4.2874123 | 4.0154474 | 8.5648885 | ... | 9.1959465 | 0.017255 | 9.1959465
-0.028285 | 0.018145 | -0.054224 | : | 0.063793 | 89 | 89 | -2.0682684 | 6.2875999 | 1.2370737 | ... | 7.9587591 | 0.063793 | 7.9587591
0.04509 | 0.103888 | 0.060078 | : | 0.1282 | 90 | 90 | 3.1876876 | 2.6009392 | 3.8914661 | ... | 3.5997934 | 0.1282 | 3.5997934
-0.01654 | 0.020239 | -0.017559 | : | 0.031489 | 91 | 91 | 1.5562819 | 9.2585317 | 1.2070218 | ... | 3.6242157 | 0.031489 | 3.6242157
0.029843 | -0.022374 | -0.00409 | : | 0.037523 | 92 | 92 | -5.4404404 | 6.4168316 | 5.3089473 | ... | 5.8212684 | 0.037523 | 5.8212684
0.028364 | 0.023775 | 0.022866 | : | 0.043504 | 93 | 93 | 0.017783 | -1.1289035 | 3.4251273 | ... | 5.8252724 | 0.043504 | 5.8252724
0.033637 | 0.024234 | 0.029688 | : | 0.050991 | 94 | 94 | 5.8564914 | 2.5074867 | 0.6421236 | ... | 4.6867213 | 0.050991 | 4.6867213
-0.017312 | 0.003476 | -0.001558 | : | 0.017726 | 95 | 95 | 5.6008629 | 0.0286311 | 4.6114164 | ... | 0 | 0.017726 | 0
--------- | ------------- | ----------- | --- | ----------- | ----- | [6 empty] | -----------
Displacem | ent: Sum: 0 | .017726 V | ect | or: 1.0296 | 78 | [6 empty] | or: 1.0296
| V: 0 | .000000 -0. | 0 | 000 -0.0000 | 0 | [6 empty] | 000 -0.0000
--------- | ------------- | ----------- | --- | ----------- | ----- | [6 empty] | -----------

## Mg45+Li2+Li15
0.017316 | 0.02727 | -0.01732 | : | 0.036654 | 1 | 1 | -0.0173163 | -0.0272703 | 0.01732 | ... | 7.5001428 | 7.5001428 | 0.036654
-0.033842 | -0.008197 | 0.040437 | : | 0.053363 | 2 | 2 | 3.5814172 | 5.2362467 | -0.0206696 | ... | 3.5639956 | 3.5639956 | 0.053363
-0.0006 | 0.011095 | -0.013263 | : | 0.017302 | 3 | 3 | 5.5935804 | 0.0293276 | 4.623012 | ... | 3.6310939 | 3.6310939 | 0.017302
-0.142432 | 0.114647 | 0.027334 | : | 0.184873 | 4 | 4 | -1.9072097 | 5.1113257 | 4.6074292 | ... | 7.2591794 | 7.2591794 | 0.184873
0.103614 | 0.208861 | -0.068646 | : | 0.243045 | 5 | 5 | 1.6674727 | 2.4296123 | 5.9600241 | ... | 2.7847588 | 2.7847588 | 0.243045
0.03587 | 0.117703 | 0.044047 | : | 0.130693 | 6 | 6 | -1.0319368 | 4.3756801 | -0.0250976 | ... | 4.5430026 | 4.5430026 | 0.130693
-0.410387 | -0.733051 | -0.519497 | : | 0.987754 | 7 | 7 | 0.1360685 | 8.5591519 | 1.8208933 | ... | 8.44387 | 8.44387 | 0.987754
0.012878 | 0.033164 | -0.0087 | : | 0.036624 | 8 | 8 | 4.5840352 | 4.5006414 | 4.6373977 | ... | 5.3162705 | 5.3162705 | 0.036624
-0.101104 | -0.263744 | 0.087048 | : | 0.295567 | 9 | 9 | 3.9187612 | -2.2959621 | 7.8560672 | ... | 2.783043 | 2.783043 | 0.295567
-0.012511 | -0.164133 | -0.005463 | : | 0.1647 | 10 | 10 | -1.0410643 | 0.8967232 | 4.6212764 | ... | 4.5125146 | 4.5125146 | 0.1647
-0.071929 | -0.105157 | -0.025437 | : | 0.129918 | 11 | 11 | 5.3917557 | 7.9611289 | 3.3983377 | ... | 8.0009702 | 8.0009702 | 0.129918
-0.052268 | -0.134924 | -0.07535 | : | 0.163138 | 12 | 12 | 4.5959099 | 0.8695913 | 0.0761681 | ... | 5.2635647 | 5.2635647 | 0.163138
-0.145521 | 0.063251 | 0.048836 | : | 0.166018 | 13 | 13 | 1.345153 | 5.7049599 | 0.7302433 | ... | 5.843315 | 5.843315 | 0.166018
0.092603 | 0.07548 | 0.037482 | : | 0.12521 | 14 | 14 | 3.5874977 | 4.033676 | 6.9607991 | ... | 4.0724165 | 4.0724165 | 0.12521
-0.023443 | -0.013092 | -0.013365 | : | 0.029993 | 15 | 15 | -0.660118 | 3.2592457 | 5.3952845 | ... | 4.9282393 | 4.9282393 | 0.029993
-0.007918 | 0.029734 | 0.03439 | : | 0.046146 | 16 | 16 | 5.7355941 | -1.1279272 | 6.8120218 | ... | 3.1980324 | 3.1980324 | 0.046146
-0.01017 | -0.021217 | -0.005839 | : | 0.024242 | 17 | 17 | 7.9510924 | -0.478522 | 3.8562754 | ... | 6.0367212 | 6.0367212 | 0.024242
-0.051328 | -0.171286 | -0.313918 | : | 0.361273 | 18 | 18 | 1.9599707 | -3.8591028 | 7.1501295 | ... | 3.9950097 | 3.9950097 | 0.361273
0.007264 | 0.058828 | 0.014005 | : | 0.060907 | 19 | 19 | 6.2650408 | -3.2262143 | 8.4385685 | ... | 5.0357363 | 5.0357363 | 0.060907
0.01976 | -0.02215 | -0.01593 | : | 0.033687 | 20 | 20 | -0.1586935 | 1.19911 | 7.0040111 | ... | 3.1419385 | 3.1419385 | 0.033687
0.004129 | 0.00518 | -0.018372 | : | 0.01953 | 21 | 21 | -1.1220583 | -0.2938835 | 2.2591353 | ... | 8.0637032 | 8.0637032 | 0.01953
-0.089422 | -0.152322 | 0.030311 | : | 0.179212 | 22 | 22 | 1.4519609 | -1.7954367 | 8.4296535 | ... | 2.7312969 | 2.7312969 | 0.179212
-0.132633 | -0.30175 | -0.191543 | : | 0.381226 | 23 | 23 | 4.60975 | 0.0348448 | 2.5591608 | ... | 4.7142152 | 4.7142152 | 0.381226
0.278151 | 0.075238 | 0.22131 | : | 0.363328 | 24 | 24 | -4.6750412 | 5.684612 | 3.6608295 | ... | 7.5404575 | 7.5404575 | 0.363328
0.094546 | 0.018852 | -0.032677 | : | 0.101795 | 25 | 25 | -1.0262587 | 5.4958244 | 2.4266765 | ... | 8.0016175 | 8.0016175 | 0.101795
0.159999 | 0.136051 | 0.060791 | : | 0.218644 | 26 | 26 | 4.0662056 | 1.8904746 | 5.3137375 | ... | 2.7578644 | 2.7578644 | 0.218644
0.030471 | -0.01214 | 0.089263 | : | 0.095099 | 27 | 27 | 4.6329676 | 5.5475179 | 2.1726347 | ... | 4.7964233 | 4.7964233 | 0.095099
0.035826 | 0.051251 | -0.027351 | : | 0.068251 | 28 | 28 | -1.7836245 | 9.8284736 | 0.8247564 | ... | 7.7101264 | 7.7101264 | 0.068251
-0.567294 | 0.039889 | -0.702426 | : | 0.903779 | 29 | 29 | -0.5136971 | 6.9866377 | 0.849911 | ... | 7.7238957 | 7.7238957 | 0.903779
-0.221804 | 0.515409 | 0.557807 | : | 0.791196 | 30 | 30 | -3.4906183 | 6.1822073 | 5.4058777 | ... | 5.0309931 | 5.0309931 | 0.791196
-0.034499 | 0.06803 | 0.069641 | : | 0.103287 | 31 | 31 | 5.3558609 | 7.7740452 | -0.0399899 | ... | 3.5365116 | 3.5365116 | 0.103287
0.024013 | 0.011757 | -0.012804 | : | 0.029645 | 32 | 32 | 1.7497741 | 2.6022678 | 0.0226878 | ... | 5.7622781 | 5.7622781 | 0.029645
0.07938 | -0.090331 | -0.114929 | : | 0.166342 | 33 | 33 | 3.7398126 | -2.4832714 | 4.7147935 | ... | 3.4803985 | 3.4803985 | 0.166342
0.02736 | -0.009795 | 0.023903 | : | 0.037628 | 34 | 34 | -3.8507893 | 2.6217427 | 4.6009758 | ... | 5.753028 | 5.753028 | 0.037628
-0.027135 | -0.013598 | 0.022323 | : | 0.037676 | 35 | 35 | 7.4458221 | 0.710658 | 1.1081581 | ... | 5.7823283 | 5.7823283 | 0.037676
-0.004036 | -0.246838 | -0.100964 | : | 0.266719 | 36 | 36 | 0.0517195 | -1.672204 | 5.836557 | ... | 3.3797071 | 3.3797071 | 0.266719
-0.023933 | 0.018729 | 0.010843 | : | 0.032267 | 37 | 37 | 3.518549 | 7.1761123 | 5.7605365 | ... | 5.9760776 | 5.9760776 | 0.032267
0.001414 | 0.005195 | -0.001562 | : | 0.005606 | 38 | 38 | -2.002334 | 3.2923318 | 8.1094569 | ... | 5.891415 | 5.891415 | 0.005606
0.035566 | 0.007213 | -0.02558 | : | 0.044399 | 39 | 39 | 1.6863019 | 4.5641991 | 3.5246143 | ... | 5.7390287 | 5.7390287 | 0.044399
0.173897 | 0.156679 | 0.15951 | : | 0.283253 | 40 | 40 | -5.8230339 | 1.7986312 | 7.9446362 | ... | 3.331045 | 3.331045 | 0.283253
0.052774 | -0.008179 | 0.111018 | : | 0.123195 | 41 | 41 | 7.2652714 | 4.5910726 | 1.0354817 | ... | 3.536239 | 3.536239 | 0.123195
0.004378 | 0.014717 | -0.024352 | : | 0.028789 | 42 | 42 | 1.8181316 | 0.6708613 | 3.5073679 | ... | 3.5728754 | 3.5728754 | 0.028789
-0.086282 | 0.008663 | -0.012175 | : | 0.087566 | 43 | 43 | 2.6090362 | 7.8323733 | 2.3493233 | ... | 6.5974488 | 6.5974488 | 0.087566
0.085155 | 0.133005 | -0.149749 | : | 0.217638 | 44 | 44 | -4.9334052 | 5.0919291 | 7.0920092 | ... | 6.175601 | 6.175601 | 0.217638
0.007056 | 0.007287 | 0.002639 | : | 0.010481 | 45 | 45 | 0.7397926 | 5.2388974 | 6.9369981 | ... | 5.5726618 | 5.5726618 | 0.010481
0.035419 | -0.005694 | 0.022049 | : | 0.042108 | 46 | 46 | -2.8361459 | 0.0238284 | 6.8978206 | ... | 5.5919621 | 5.5919621 | 0.042108
0.010411 | -0.006375 | 0.01535 | : | 0.019613 | 47 | 47 | -1.0352317 | 2.6193619 | 2.302031 | ... | 6.4920746 | 6.4920746 | 0.019613
0.043716 | -0.0663 | 0.035378 | : | 0.086939 | 48 | 48 | 4.5265613 | 2.7005361 | 2.2793803 | ... | 5.5384501 | 5.5384501 | 0.086939
0.03729 | 0.02282 | 0.013931 | : | 0.045884 | 49 | 49 | -3.1096345 | 7.7969671 | 2.3258418 | ... | 10.485964 | 10.485964 | 0.045884
-0.004611 | -0.009254 | -0.021695 | : | 0.024032 | 50 | 50 | 4.3065985 | 8.989422 | 2.1701735 | ... | 8.2691209 | 8.2691209 | 0.024032
0.025603 | 0.080087 | 0.024343 | : | 0.087533 | 51 | 51 | 0.1518866 | -3.5499469 | 7.7108743 | ... | 4.5177454 | 4.5177454 | 0.087533
0.010159 | 0.008722 | -0.00436 | : | 0.014081 | 52 | 52 | 5.2337849 | -3.1025816 | 6.7150528 | ... | 4.0071652 | 4.0071652 | 0.014081
0.0498 | -0.028378 | -0.01117 | : | 0.058397 | 53 | 53 | -1.9190711 | 1.7584079 | 6.1064989 | ... | 5.0466383 | 5.0466383 | 0.058397
0.049639 | -0.125429 | 0.203275 | : | 0.243961 | 54 | 54 | 0.6938808 | 6.827334 | 2.3225437 | ... | 8.4367328 | 8.4367328 | 0.243961
0.028722 | 0.028777 | -0.003541 | : | 0.040812 | 55 | 55 | 5.3825319 | 3.5198504 | 6.1028158 | ... | 4.422844 | 4.422844 | 0.040812
0.028697 | -0.003911 | 0.012939 | : | 0.031721 | 56 | 56 | 0.3161029 | 3.1765383 | 7.11086 | ... | 3.9783782 | 3.9783782 | 0.031721
-0.018485 | 0.03447 | 0.031994 | : | 0.050532 | 57 | 57 | -3.7136979 | -1.7282328 | 7.7124172 | ... | 5.0875253 | 5.0875253 | 0.050532
0.02105 | 0.003012 | 0.009879 | : | 0.023447 | 58 | 58 | 0.204542 | 4.1054578 | 1.4819172 | ... | 7.2781969 | 7.2781969 | 0.023447
0.04328 | 0.000923 | -0.005302 | : | 0.043613 | 59 | 59 | 3.1529642 | 2.1136181 | 7.1233713 | ... | 2.1161665 | 2.1161665 | 0.043613
0.053552 | 0.002016 | 0.060541 | : | 0.080852 | 60 | 60 | 5.7663751 | 4.1346121 | 3.0909123 | ... | 6.3419305 | 6.3419305 | 0.080852
0.108978 | -0.018164 | -0.009809 | : | 0.110916 | 61 | 61 | -1.4022653 | 8.9786831 | 2.545897 | ... | 4.6384971 | 4.6384971 | 0.110916
-0.002914 | -0.004594 | 0.015836 | : | 0.016745 | 62 | 62 | -2.27232 | 1.1220983 | 3.1271307 | ... | 7.3068038 | 7.3068038 | 0.016745
0.025155 | 0.02045 | 0.051511 | : | 0.060864 | 63 | 63 | 2.3673447 | -2.0562241 | 6.6649119 | ... | 2.1517339 | 2.1517339 | 0.060864
-0.00011 | -0.019051 | 0.002805 | : | 0.019257 | 64 | 64 | 3.320738 | 1.1508948 | 1.4752577 | ... | 6.3218847 | 6.3218847 | 0.019257
0.035039 | -0.015639 | 0.013923 | : | 0.040819 | 65 | 65 | 6.3037566 | 6.737194 | 2.1242862 | ... | 4.680347 | 4.680347 | 0.040819
-0.008835 | 0.03238 | -0.008537 | : | 0.034632 | 66 | 66 | -2.3205647 | 3.9933247 | 3.1864973 | ... | 8.1865037 | 8.1865037 | 0.034632
0.035527 | -0.01846 | 0.14139 | : | 0.146949 | 67 | 67 | 3.710961 | -0.0710837 | 4.9067025 | ... | 2.2073059 | 2.2073059 | 0.146949
-0.000561 | -0.038842 | 0.005406 | : | 0.03922 | 68 | 68 | -1.0091768 | -0.6306621 | 7.7649117 | ... | 3.9288226 | 3.9288226 | 0.03922
-0.007359 | -0.01429 | 0.030988 | : | 0.034909 | 69 | 69 | 1.7046081 | 5.1470783 | 8.7758858 | ... | 6.3890153 | 6.3890153 | 0.034909
0.008728 | 0.000516 | 0.013837 | : | 0.016368 | 70 | 70 | 0.2710295 | 1.1997527 | 1.4429652 | ... | 8.1782381 | 8.1782381 | 0.016368
-0.01969 | 0.020552 | -0.078068 | : | 0.083095 | 71 | 71 | 1.8619445 | 0.1477592 | 8.8644687 | ... | 2.1667188 | 2.1667188 | 0.083095
0.00712 | 0.021273 | 0.034225 | : | 0.040922 | 72 | 72 | 6.5913608 | 0.726998 | 6.0299506 | ... | 3.9845692 | 3.9845692 | 0.040922
-0.057051 | 0.022879 | 0.032343 | : | 0.069457 | 73 | 73 | -0.1465016 | 5.3367017 | 5.0400576 | ... | 6.3161503 | 6.3161503 | 0.069457
-0.01137 | 0.029646 | -0.012039 | : | 0.033957 | 74 | 74 | 6.1642498 | -1.7553047 | 4.1762748 | ... | 4.7136254 | 4.7136254 | 0.033957
0.034906 | -0.020515 | -0.032946 | : | 0.052199 | 75 | 75 | -3.0913822 | 4.5507105 | 6.1173421 | ... | 7.4269711 | 7.4269711 | 0.052199
0.052176 | 0.008033 | -0.009275 | : | 0.053599 | 76 | 76 | -3.5877251 | 8.643129 | 0.4845252 | ... | 4.6188121 | 4.6188121 | 0.053599
0.063404 | -0.02926 | 0.040804 | : | 0.080877 | 77 | 77 | 3.2030797 | 4.0691131 | 1.4262217 | ... | 4.9989226 | 4.9989226 | 0.080877
0.000474 | -0.015019 | 0.010522 | : | 0.018344 | 78 | 78 | 2.9872016 | 7.0091494 | 0.4547585 | ... | 4.6742159 | 4.6742159 | 0.018344
0.016879 | 0.019583 | -0.0367 | : | 0.044892 | 79 | 79 | -6.6569036 | 5.9000907 | 7.8368255 | ... | 7.4573267 | 7.4573267 | 0.044892
-0.09478 | 0.12356 | 0.086652 | : | 0.17821 | 80 | 80 | -2.5143592 | 6.8648527 | 4.1176424 | ... | 4.7213833 | 4.7213833 | 0.17821
0.013971 | -0.071871 | -0.012732 | : | 0.074315 | 81 | 81 | 5.860101 | 1.300491 | 3.1752223 | ... | 5.0016177 | 5.0016177 | 0.074315
-0.016834 | -0.011955 | 0.039221 | : | 0.044324 | 82 | 82 | 8.8534311 | 2.7417373 | 0.6356128 | ... | 4.6195005 | 4.6195005 | 0.044324
0.079743 | -0.049972 | 0.027957 | : | 0.098172 | 83 | 83 | 0.9763917 | 0.4433706 | 5.7472767 | ... | 2.1602209 | 2.1602209 | 0.098172
0.017733 | 0.007801 | 0.001479 | : | 0.019429 | 84 | 84 | -2.2511035 | -1.2019062 | 5.2748845 | ... | 6.5003375 | 6.5003375 | 0.019429
0.006881 | 0.122453 | -0.018597 | : | 0.124048 | 85 | 85 | -0.9993215 | 5.4872597 | 8.1048811 | ... | 5.1179192 | 5.1179192 | 0.124048
0.03206 | -0.010242 | 0.005887 | : | 0.034167 | 86 | 86 | 0.2718979 | 2.5489331 | 3.9487942 | ... | 4.5990927 | 4.5990927 | 0.034167
0.00784 | 0.078541 | 0.053939 | : | 0.095601 | 87 | 87 | 4.5247684 | -0.3931714 | 8.0053202 | ... | 2.1284205 | 2.1284205 | 0.095601
0.006403 | 0.106929 | 0.025945 | : | 0.110217 | 88 | 88 | -3.3744852 | 1.1234447 | 8.5374313 | ... | 6.4429689 | 6.4429689 | 0.110217
-0.010297 | -0.064593 | 0.002626 | : | 0.065462 | 89 | 89 | 2.4964337 | 4.9472495 | 5.7903646 | ... | 5.0311812 | 5.0311812 | 0.065462
-0.006153 | 0.020387 | 0.019787 | : | 0.029069 | 90 | 90 | 3.5042172 | 6.3423118 | 3.4551237 | ... | 7.2132878 | 7.2132878 | 0.029069
0.056982 | 0.170813 | -0.07252 | : | 0.194121 | 91 | 91 | -4.3393805 | 3.8555023 | 8.6478299 | ... | 8.2467928 | 8.2467928 | 0.194121
0.06129 | 0.04498 | 0.060269 | : | 0.097015 | 92 | 92 | -2.1572733 | 6.2869555 | 1.128606 | ... | 4.5130941 | 4.5130941 | 0.097015
0.029574 | -0.038153 | 0.04615 | : | 0.066784 | 93 | 93 | 3.2104204 | 2.7603051 | 3.9078635 | ... | 4.0616491 | 4.0616491 | 0.066784
-0.03472 | -0.113487 | -0.102198 | : | 0.156618 | 94 | 94 | 1.5821643 | 9.4328623 | 1.3015849 | ... | 7.1949032 | 7.1949032 | 0.156618
-0.084938 | 0.125803 | -0.014823 | : | 0.152514 | 95 | 95 | -5.3291637 | 6.2977509 | 5.3240348 | ... | 8.4472505 | 8.4472505 | 0.152514
0.018678 | 0.05618 | -0.013693 | : | 0.060767 | 96 | 96 | 0.027664 | -1.1621427 | 3.4595813 | ... | 4.5549993 | 4.5549993 | 0.060767
0.056654 | 0.051505 | 0.05806 | : | 0.09609 | 97 | 97 | 5.8439071 | 2.4948158 | 0.6174427 | ... | 4.0370487 | 4.0370487 | 0.09609
0.032246 | -0.006917 | 0.021038 | : | 0.039118 | 98 | 98 | 2.7621258 | 0.0463003 | 6.896208 | ... | 0 | 0 | 0.039118
--------- | ------------- | ----------- | --- | ----------- | ----- | [7 empty] | -----------
Displacem | ent: Sum: 0 | .039118 V | ect | or: 1.9750 | 38 | [7 empty] | or: 1.9750
| V: 0 | .000000 -0. | 0 | 000 0.0000 | 0 | [7 empty] | 000 0.0000
--------- | ------------- | ----------- | --- | ----------- | ----- | [7 empty] | -----------

## Mg45+Li10+Li13
0.036593 | 0.018793 | 0.049939 | : | 0.064701 | 1 | 1 | -0.0365933 | -0.0187932 | -0.0499395 | ... | 7.5140562 | 7.5140562 | 0.064701
0.066371 | -0.120985 | -0.106878 | : | 0.174543 | 2 | 2 | 3.4793547 | 5.3365905 | 0.1199347 | ... | 3.7532998 | 3.7532998 | 0.174543
0.02884 | -0.004882 | -0.000492 | : | 0.029254 | 3 | 3 | 5.5505502 | 0.0463573 | 4.623989 | ... | 3.6118381 | 3.6118381 | 0.029254
0.018863 | 0.06664 | 0.1842 | : | 0.19679 | 4 | 4 | -2.0647468 | 5.1392343 | 4.4668906 | ... | 7.3567421 | 7.3567421 | 0.19679
0.045361 | 0.074638 | -0.061762 | : | 0.106972 | 5 | 5 | 1.7197101 | 2.5534044 | 5.9732386 | ... | 2.7977202 | 2.7977202 | 0.106972
0.003146 | 0.026397 | 0.05219 | : | 0.058571 | 6 | 6 | -0.9938498 | 4.4530972 | -0.0356611 | ... | 4.5983069 | 4.5983069 | 0.058571
0.00211 | -0.017201 | 0.037373 | : | 0.041195 | 7 | 7 | -0.2707027 | 7.8193731 | 1.2636644 | ... | 7.9125404 | 7.9125404 | 0.041195
-0.013698 | 0.069331 | 0.011794 | : | 0.071649 | 8 | 8 | 4.602384 | 4.4516387 | 4.6282324 | ... | 5.240302 | 5.240302 | 0.071649
-0.244237 | -0.392473 | 0.133485 | : | 0.48115 | 9 | 9 | 4.0463353 | -2.1623484 | 7.8400658 | ... | 2.7941116 | 2.7941116 | 0.48115
-0.032147 | -0.051722 | -0.057236 | : | 0.083574 | 10 | 10 | -1.0230336 | 0.7781024 | 4.6917978 | ... | 4.3931002 | 4.3931002 | 0.083574
0.085584 | 0.128133 | 0.135852 | : | 0.205423 | 11 | 11 | 5.2285756 | 7.7067796 | 3.2403166 | ... | 8.0335878 | 8.0335878 | 0.205423
0.294323 | 0.45469 | -0.177019 | : | 0.569829 | 12 | 12 | 4.2421066 | 0.2814208 | 0.1735468 | ... | 5.9776259 | 5.9776259 | 0.569829
0.030926 | 0.009061 | 0.002723 | : | 0.032341 | 13 | 13 | 1.1706739 | 5.7427454 | 0.7742153 | ... | 6.0223629 | 6.0223629 | 0.032341
0.0173 | 0.065856 | 0.075565 | : | 0.101717 | 14 | 14 | 3.653742 | 4.0293129 | 6.9445704 | ... | 4.0323134 | 4.0323134 | 0.101717
-0.015836 | -0.003642 | -0.035124 | : | 0.038701 | 15 | 15 | -0.6685812 | 3.2360167 | 5.436687 | ... | 4.8388121 | 4.8388121 | 0.038701
-0.028667 | -0.156801 | 0.070004 | : | 0.174095 | 16 | 16 | 5.7396476 | -0.9384876 | 6.799811 | ... | 3.1881602 | 3.1881602 | 0.174095
-0.031958 | -0.012894 | -0.002569 | : | 0.034557 | 17 | 17 | 7.9554737 | -0.4818317 | 3.8621841 | ... | 6.0628804 | 6.0628804 | 0.034557
-0.226319 | 0.381874 | 0.530822 | : | 0.691968 | 18 | 18 | -1.957101 | 5.976182 | 6.3747203 | ... | 4.5818522 | 4.5818522 | 0.691968
-0.006004 | 0.026195 | 0.006231 | : | 0.027587 | 19 | 19 | 6.2575912 | -3.1853489 | 8.4772333 | ... | 5.0838588 | 5.0838588 | 0.027587
-0.034891 | 0.086899 | -0.02193 | : | 0.096175 | 20 | 20 | -0.1089199 | 1.0816111 | 7.0371429 | ... | 3.0046607 | 3.0046607 | 0.096175
0.023979 | 0.002001 | 0.006441 | : | 0.02491 | 21 | 21 | -1.1421712 | -0.2923209 | 2.2444003 | ... | 8.1094759 | 8.1094759 | 0.02491
-0.839475 | -0.665812 | -0.297321 | : | 1.111946 | 22 | 22 | 2.1907254 | -1.2811449 | 8.7913584 | ... | 2.4239841 | 2.4239841 | 1.111946
-0.006491 | 0.007333 | -0.120714 | : | 0.12111 | 23 | 23 | 4.4736347 | -0.2715937 | 2.494281 | ... | 4.7325345 | 4.7325345 | 0.12111
0.033347 | 0.040531 | -0.020782 | : | 0.056451 | 24 | 24 | -4.421354 | 5.6963428 | 3.9177898 | ... | 7.5399627 | 7.5399627 | 0.056451
-0.110874 | -0.009293 | 0.048066 | : | 0.121201 | 25 | 25 | -0.8168183 | 5.5054878 | 2.352184 | ... | 7.8869166 | 7.8869166 | 0.121201
0.088853 | 0.097958 | -0.036279 | : | 0.137138 | 26 | 26 | 4.1270662 | 1.9222205 | 5.4272688 | ... | 2.7129379 | 2.7129379 | 0.137138
-0.054196 | 0.057809 | 0.050388 | : | 0.093904 | 27 | 27 | 4.7121675 | 5.4635324 | 2.2125989 | ... | 4.8498924 | 4.8498924 | 0.093904
0.160329 | 0.071647 | -0.007195 | : | 0.175757 | 28 | 28 | -1.8977542 | 9.7773573 | 0.8019293 | ... | 7.834049 | 7.834049 | 0.175757
-0.386408 | -0.162856 | -0.611875 | : | 0.741771 | 29 | 29 | 0.4786847 | -1.6814687 | 8.0486458 | ... | 3.1024626 | 3.1024626 | 0.741771
0.315452 | -0.014796 | 0.158463 | : | 0.353326 | 30 | 30 | 1.9124908 | -3.3770354 | 8.2538989 | ... | 3.8324236 | 3.8324236 | 0.353326
-0.029631 | 0.018913 | 0.077241 | : | 0.084863 | 31 | 31 | 5.3482196 | 7.8044951 | -0.0576548 | ... | 3.5440911 | 3.5440911 | 0.084863
0.062712 | 0.059034 | -0.045112 | : | 0.097226 | 32 | 32 | 1.7101508 | 2.5487688 | 0.0516406 | ... | 5.8583578 | 5.8583578 | 0.097226
-0.043928 | -0.056428 | 0.026252 | : | 0.076178 | 33 | 33 | 3.8504553 | -2.5098984 | 4.5907162 | ... | 3.6504254 | 3.6504254 | 0.076178
0.039247 | 0.039592 | -0.016316 | : | 0.058087 | 34 | 34 | -3.8579946 | 2.5584801 | 4.6608782 | ... | 5.6805637 | 5.6805637 | 0.058087
-0.011301 | 0.002669 | 0.020496 | : | 0.023557 | 35 | 35 | 7.4168213 | 0.6974181 | 1.1078577 | ... | 5.8709339 | 5.8709339 | 0.023557
-0.034607 | 0.02133 | 0.197534 | : | 0.201674 | 36 | 36 | 0.0756544 | -1.9387764 | 5.5623241 | ... | 3.5975289 | 3.5975289 | 0.201674
-0.015741 | -0.018831 | 0.00582 | : | 0.025224 | 37 | 37 | 3.5052025 | 7.1914129 | 5.7803917 | ... | 5.9773862 | 5.9773862 | 0.025224
-0.001177 | 0.04808 | 0.007081 | : | 0.048613 | 38 | 38 | -2.0006632 | 3.2325626 | 8.1323857 | ... | 5.8067133 | 5.8067133 | 0.048613
-0.039698 | 0.010835 | 0.006587 | : | 0.041674 | 39 | 39 | 1.7592937 | 4.5461586 | 3.5016131 | ... | 5.6615928 | 5.6615928 | 0.041674
0.077298 | 0.066444 | 0.030212 | : | 0.106313 | 40 | 40 | -5.7221753 | 1.8730171 | 8.1094932 | ... | 3.4920029 | 3.4920029 | 0.106313
-0.162981 | -0.05025 | -0.113884 | : | 0.205079 | 41 | 41 | 7.471189 | 4.6247605 | 1.255534 | ... | 3.873107 | 3.873107 | 0.205079
-0.015582 | 0.036758 | -0.087364 | : | 0.096054 | 42 | 42 | 1.8324894 | 0.6458127 | 3.5822681 | ... | 3.4568329 | 3.4568329 | 0.096054
0.015306 | -0.02529 | 0.021753 | : | 0.036702 | 43 | 43 | 2.5074776 | 7.8438327 | 2.3168499 | ... | 8.9849522 | 8.9849522 | 0.036702
0.02476 | 0.013767 | 0.003849 | : | 0.02859 | 44 | 44 | -4.8664497 | 5.1872428 | 6.9662588 | ... | 9.1385353 | 9.1385353 | 0.02859
0.001091 | -0.029522 | 0.006216 | : | 0.030189 | 45 | 45 | 0.7427194 | 5.2561346 | 6.9566227 | ... | 5.5208676 | 5.5208676 | 0.030189
-0.022959 | 0.01466 | -0.01694 | : | 0.032078 | 46 | 46 | -2.7789556 | -0.0036532 | 6.9667217 | ... | 5.5089283 | 5.5089283 | 0.032078
-0.018167 | 0.030402 | 0.00767 | : | 0.036238 | 47 | 47 | -1.0047749 | 2.5725348 | 2.317875 | ... | 6.3881105 | 6.3881105 | 0.036238
0.008202 | 0.031753 | -0.000913 | : | 0.032808 | 48 | 48 | 4.5543563 | 2.5967874 | 2.3191903 | ... | 5.5060295 | 5.5060295 | 0.032808
-0.027356 | 0.012495 | 0.024147 | : | 0.038569 | 49 | 49 | -3.0353605 | 7.7804442 | 2.3217234 | ... | 10.6243782 | 10.6243782 | 0.038569
0.032832 | -0.022077 | 0.003435 | : | 0.039713 | 50 | 50 | 4.2672207 | 8.9779685 | 2.1434344 | ... | 8.3088316 | 8.3088316 | 0.039713
0.100301 | 0.069516 | -0.105461 | : | 0.161291 | 51 | 51 | 0.0673255 | -3.5345664 | 7.8739613 | ... | 4.6176017 | 4.6176017 | 0.161291
0.02333 | -0.028744 | 0.030707 | : | 0.048098 | 52 | 52 | 5.2032387 | -3.0566844 | 6.7047208 | ... | 4.0191389 | 4.0191389 | 0.048098
0.009081 | 0.003303 | -0.028164 | : | 0.029776 | 53 | 53 | -1.8790276 | 1.7159281 | 6.1480811 | ... | 4.9347585 | 4.9347585 | 0.029776
-0.008889 | -0.000443 | -0.018786 | : | 0.020787 | 54 | 54 | 0.7544036 | 6.6816366 | 2.5491206 | ... | 8.1163514 | 8.1163514 | 0.020787
0.000733 | 0.005774 | -0.009343 | : | 0.011008 | 55 | 55 | 5.3988109 | 3.5324975 | 6.1258699 | ... | 4.409375 | 4.409375 | 0.011008
0.003353 | -0.031557 | 0.001521 | : | 0.031771 | 56 | 56 | 0.3372474 | 3.1902061 | 7.1480784 | ... | 3.9124093 | 3.9124093 | 0.031771
-0.01202 | 0.000662 | 0.015688 | : | 0.019775 | 57 | 57 | -3.7218637 | -1.6978783 | 7.7639585 | ... | 5.1105684 | 5.1105684 | 0.019775
-0.012325 | 0.01965 | 0.003083 | : | 0.023399 | 58 | 58 | 0.2395846 | 4.0759809 | 1.4914461 | ... | 7.2769719 | 7.2769719 | 0.023399
0.029447 | -0.010508 | 0.008639 | : | 0.032437 | 59 | 59 | 3.156838 | 2.116406 | 7.133635 | ... | 2.0722895 | 2.0722895 | 0.032437
-0.014093 | 0.045116 | 0.000111 | : | 0.047267 | 60 | 60 | 5.8246511 | 4.0818372 | 3.1560591 | ... | 6.2647332 | 6.2647332 | 0.047267
-0.015843 | 0.023025 | 0.011512 | : | 0.030227 | 61 | 61 | -1.2701142 | 8.9085884 | 2.5291473 | ... | 4.6638417 | 4.6638417 | 0.030227
-0.010582 | -0.007377 | -0.010645 | : | 0.016725 | 62 | 62 | -2.2625622 | 1.1176211 | 3.167207 | ... | 7.2936676 | 7.2936676 | 0.016725
0.199211 | -0.113293 | -0.345908 | : | 0.414937 | 63 | 63 | 2.1816735 | -1.9193852 | 7.0886613 | ... | 2.1077452 | 2.1077452 | 0.414937
0.023171 | 0.008706 | -0.065483 | : | 0.070005 | 64 | 64 | 3.2913867 | 1.1214211 | 1.5458673 | ... | 6.4562799 | 6.4562799 | 0.070005
-0.071581 | 0.027849 | -0.036077 | : | 0.084859 | 65 | 65 | 6.4031061 | 6.677623 | 2.1726236 | ... | 4.752946 | 4.752946 | 0.084859
0.001575 | 0.009624 | 0.073825 | : | 0.074467 | 66 | 66 | -2.3264481 | 4.0002813 | 3.115767 | ... | 8.1999647 | 8.1999647 | 0.074467
0.050198 | 0.066126 | 0.060015 | : | 0.102442 | 67 | 67 | 3.6853867 | -0.1560024 | 5.0051945 | ... | 2.1185309 | 2.1185309 | 0.102442
0.01779 | 0.001456 | -0.088267 | : | 0.090053 | 68 | 68 | -1.0330958 | -0.6752688 | 7.8909192 | ... | 3.9729493 | 3.9729493 | 0.090053
0.055434 | -0.062987 | 0.007412 | : | 0.084233 | 69 | 69 | 1.6354277 | 5.1759709 | 8.8294134 | ... | 6.3846953 | 6.3846953 | 0.084233
0.028215 | 0.029185 | 0.035175 | : | 0.053714 | 70 | 70 | 0.2507741 | 1.1667842 | 1.426323 | ... | 8.2366322 | 8.2366322 | 0.053714
0.108978 | -0.203204 | -0.113918 | : | 0.257188 | 71 | 71 | 1.7226062 | 0.3663012 | 8.9337354 | ... | 2.3042279 | 2.3042279 | 0.257188
-0.008713 | 0.031432 | 0.014142 | : | 0.035551 | 72 | 72 | 6.5911877 | 0.7156013 | 6.0682325 | ... | 3.9936921 | 3.9936921 | 0.035551
0.109952 | -0.023523 | -0.057298 | : | 0.126197 | 73 | 73 | -0.3131918 | 5.3637644 | 5.1461502 | ... | 6.3164621 | 6.3164621 | 0.126197
0.01221 | -0.011781 | 0.014715 | : | 0.022459 | 74 | 74 | 6.1250634 | -1.7069242 | 4.1623334 | ... | 4.7108689 | 4.7108689 | 0.022459
0.055842 | 0.011488 | 0.111455 | : | 0.12519 | 75 | 75 | -3.1086581 | 4.4988228 | 5.9963983 | ... | 7.3584966 | 7.3584966 | 0.12519
-0.022622 | 0.011125 | 0.016422 | : | 0.030086 | 76 | 76 | -3.5002034 | 8.6117123 | 0.4572557 | ... | 4.6064786 | 4.6064786 | 0.030086
-0.006904 | 0.005071 | -0.017978 | : | 0.019915 | 77 | 77 | 3.2697932 | 4.0245587 | 1.4851779 | ... | 5.0567804 | 5.0567804 | 0.019915
0.111991 | -0.077805 | 0.026771 | : | 0.138968 | 78 | 78 | 2.8758517 | 7.0535908 | 0.4327346 | ... | 4.7546677 | 4.7546677 | 0.138968
0.048937 | -0.00487 | 0.039631 | : | 0.06316 | 79 | 79 | -6.6794991 | 5.8965784 | 7.7927301 | ... | 7.4477129 | 7.4477129 | 0.06316
-0.031094 | -0.004293 | -0.032391 | : | 0.045105 | 80 | 80 | -2.5715131 | 6.9673344 | 4.2504551 | ... | 4.5802162 | 4.5802162 | 0.045105
-0.01249 | 0.023096 | 0.012841 | : | 0.029228 | 81 | 81 | 5.8747164 | 1.2043554 | 3.1565133 | ... | 4.9950806 | 4.9950806 | 0.029228
-0.032503 | 0.024912 | -0.000909 | : | 0.040962 | 82 | 82 | 8.8555508 | 2.7034139 | 0.6691256 | ... | 4.7469019 | 4.7469019 | 0.040962
0.131192 | 0.061241 | 0.088997 | : | 0.169948 | 83 | 83 | 0.918426 | 0.3277843 | 5.7081202 | ... | 2.1658614 | 2.1658614 | 0.169948
-0.022223 | -0.019013 | -0.016798 | : | 0.033727 | 84 | 84 | -2.2128718 | -1.1770845 | 5.316942 | ... | 6.5427401 | 6.5427401 | 0.033727
0.090547 | 0.040734 | 0.09661 | : | 0.138533 | 85 | 85 | -1.0837358 | 5.5461693 | 8.018619 | ... | 5.0673758 | 5.0673758 | 0.138533
0.003353 | -0.040746 | 0.005093 | : | 0.0412 | 86 | 86 | 0.298715 | 2.5695011 | 3.9632439 | ... | 4.5237973 | 4.5237973 | 0.0412
-0.022658 | -0.003565 | -0.068089 | : | 0.071848 | 87 | 87 | 4.5402093 | -0.3122393 | 8.1559987 | ... | 2.2569095 | 2.2569095 | 0.071848
0.0038 | 0.022613 | 0.016774 | : | 0.02841 | 88 | 88 | -3.3725359 | 1.1954995 | 8.5826453 | ... | 6.4277864 | 6.4277864 | 0.02841
0.028279 | -0.055591 | 0.017953 | : | 0.064903 | 89 | 89 | 2.452531 | 4.9219121 | 5.7924962 | ... | 4.944935 | 4.944935 | 0.064903
-0.051288 | -0.031148 | 0.068885 | : | 0.091355 | 90 | 90 | 3.5455092 | 6.3756285 | 3.412306 | ... | 7.2103973 | 7.2103973 | 0.091355
0.042329 | 0.000157 | -0.016433 | : | 0.045408 | 91 | 91 | -4.3215384 | 4.0050224 | 8.6265241 | ... | 8.2442351 | 8.2442351 | 0.045408
-0.060182 | -0.001254 | -0.026625 | : | 0.065821 | 92 | 92 | -2.0280646 | 6.3122557 | 1.2172986 | ... | 4.7000905 | 4.7000905 | 0.065821
-0.03429 | -0.014291 | -0.00969 | : | 0.038392 | 93 | 93 | 3.2674973 | 2.7282891 | 3.9747967 | ... | 3.9489243 | 3.9489243 | 0.038392
0.068419 | -0.04419 | -0.005355 | : | 0.081624 | 94 | 94 | 1.4829275 | 9.3367947 | 1.2013688 | ... | 7.2868554 | 7.2868554 | 0.081624
0.005269 | 0.015851 | 0.007885 | : | 0.018471 | 95 | 95 | -5.4094384 | 6.3809879 | 5.3222389 | ... | 8.3434511 | 8.3434511 | 0.018471
-0.022202 | 0.026794 | 0.085567 | : | 0.092372 | 96 | 96 | 0.064565 | -1.1319206 | 3.3748503 | ... | 4.5706006 | 4.5706006 | 0.092372
-0.004354 | -0.002448 | -0.017454 | : | 0.018154 | 97 | 97 | 5.8962626 | 2.5455308 | 0.688901 | ... | 4.1285702 | 4.1285702 | 0.018154
0.055419 | -0.068637 | 0.065515 | : | 0.109884 | 98 | 98 | 2.7281653 | 0.105247 | 6.8769983 | ... | 0 | 0 | 0.109884
--------- | ------------ | ------------ | --- | ----------- | ----- | [7 empty] | -----------
Displacem | ent: Sum: | 0.109884 V | ect | or: 1.9672 | 80 | [7 empty] | or: 1.9672
| V: | 0.000000 -0. | 0 | 000 0.0000 | 0 | [7 empty] | 000 0.0000
--------- | ------------ | ------------ | --- | ----------- | ----- | [7 empty] | -----------

## Mg39+Li14
0.019188 | 0.024572 | 0.055026 | : | 0.063244 | 1 | 1 | -0.0191878 | -0.0245721 | -0.0550259 | ... | 4.0775308 | 4.0775308 | 0.063244
0.015088 | -0.010032 | 0.030619 | : | 0.035579 | 2 | 2 | 3.5102019 | 5.1611818 | -0.0115711 | ... | 6.0434407 | 6.0434407 | 0.035579
-0.071714 | 0.038228 | 0.006657 | : | 0.081539 | 3 | 3 | 5.6785353 | -0.0325133 | 4.6428901 | ... | 4.2540524 | 4.2540524 | 0.081539
0.001415 | 0.003402 | 0.010328 | : | 0.010966 | 4 | 4 | -2.02816 | 5.1383686 | 4.5916901 | ... | 5.8243815 | 5.8243815 | 0.010966
0.031298 | 0.137367 | 0.133071 | : | 0.193797 | 5 | 5 | 1.7662772 | 2.4358715 | 5.7629033 | ... | 2.7685126 | 2.7685126 | 0.193797
-0.089851 | -0.049533 | 0.012423 | : | 0.103349 | 6 | 6 | -0.9140768 | 4.486528 | -0.020124 | ... | 5.8196882 | 5.8196882 | 0.103349
-0.421368 | -0.514154 | -0.834928 | : | 1.067244 | 7 | 7 | 0.1374125 | 8.232828 | 2.1004028 | ... | 4.0865481 | 4.0865481 | 1.067244
-0.045617 | -0.049264 | -0.010669 | : | 0.067983 | 8 | 8 | 4.6485106 | 4.4919736 | 4.6525152 | ... | 4.9607233 | 4.9607233 | 0.067983
0.028994 | -0.028055 | -0.002609 | : | 0.040429 | 9 | 9 | 3.8350379 | -2.5431328 | 7.9886997 | ... | 5.8876142 | 5.8876142 | 0.040429
-0.137637 | -0.052374 | 0.085686 | : | 0.170379 | 10 | 10 | -0.8851804 | 0.7571497 | 4.5240341 | ... | 2.6674475 | 2.6674475 | 0.170379
-0.012678 | 0.012345 | 0.044944 | : | 0.048302 | 11 | 11 | 5.3204689 | 7.7130527 | 3.3296957 | ... | 4.7086489 | 4.7086489 | 0.048302
0.066801 | 0.059146 | 0.008993 | : | 0.089674 | 12 | 12 | 4.4624159 | 0.6550098 | 0.0177569 | ... | 4.5791569 | 4.5791569 | 0.089674
-0.037373 | -0.02466 | 0.002889 | : | 0.044869 | 13 | 13 | 1.2248394 | 5.7111367 | 0.7585809 | ... | 5.7728125 | 5.7728125 | 0.044869
0.03972 | -0.01259 | 0.03322 | : | 0.053289 | 14 | 14 | 3.665117 | 4.0277349 | 6.9762716 | ... | 9.8959954 | 9.8959954 | 0.053289
-0.018743 | 0.012001 | 0.036817 | : | 0.043021 | 15 | 15 | -0.6362028 | 3.169169 | 5.3307206 | ... | 3.7587416 | 3.7587416 | 0.043021
0.016906 | -0.007597 | 0.011918 | : | 0.022035 | 16 | 16 | 5.7412925 | -1.1208205 | 6.8822259 | ... | 5.5727627 | 5.5727627 | 0.022035
-0.048776 | -0.015246 | 0.001916 | : | 0.051139 | 17 | 17 | 7.9934202 | -0.514365 | 3.9052098 | ... | 4.9467527 | 4.9467527 | 0.051139
0.037662 | 0.05311 | -0.040791 | : | 0.076831 | 18 | 18 | -2.1891676 | 6.2210023 | 6.8848833 | ... | 5.8130315 | 5.8130315 | 0.076831
-0.008845 | 0.012905 | -0.008943 | : | 0.018021 | 19 | 19 | 6.3253981 | -3.192024 | 8.5234704 | ... | 5.4291289 | 5.4291289 | 0.018021
-0.007822 | 0.023282 | 0.081262 | : | 0.084892 | 20 | 20 | -0.0887696 | 1.1071854 | 6.9066597 | ... | 3.7372312 | 3.7372312 | 0.084892
-0.012978 | -0.030143 | 0.055961 | : | 0.064874 | 21 | 21 | -1.0867855 | -0.2621901 | 2.1808451 | ... | 3.2080468 | 3.2080468 | 0.064874
0.044589 | 0.023478 | 0.002161 | : | 0.050439 | 22 | 22 | 1.3730176 | -1.9871427 | 8.4826655 | ... | 5.9392722 | 5.9392722 | 0.050439
0.137734 | -0.249885 | -0.155 | : | 0.324712 | 23 | 23 | 4.3427065 | -0.0349418 | 2.5546831 | ... | 3.0121869 | 3.0121869 | 0.324712
-0.039682 | -0.003756 | 0.043483 | : | 0.058987 | 24 | 24 | -4.333866 | 5.6814546 | 3.7877479 | ... | 7.7608899 | 7.7608899 | 0.058987
0.015224 | -0.035612 | 0.00753 | : | 0.039455 | 25 | 25 | -0.9422049 | 5.4697156 | 2.3576823 | ... | 5.5515083 | 5.5515083 | 0.039455
0.079059 | 0.127246 | 0.121243 | : | 0.192722 | 26 | 26 | 4.1649419 | 1.8384694 | 5.2759943 | ... | 3.248255 | 3.248255 | 0.192722
-0.041235 | 0.031683 | 0.032116 | : | 0.061119 | 27 | 27 | 4.6929056 | 5.4100087 | 2.2367975 | ... | 5.7843389 | 5.7843389 | 0.061119
0.019299 | -0.11849 | -0.106721 | : | 0.160629 | 28 | 28 | 2.3275042 | -0.4174371 | 0.8775085 | ... | 3.0351281 | 3.0351281 | 0.160629
-0.216757 | 0.121609 | -0.820584 | : | 0.857397 | 29 | 29 | -0.6029054 | 7.4246647 | 0.5510781 | ... | 7.7086563 | 7.7086563 | 0.857397
-0.011587 | 0.011974 | 0.031386 | : | 0.035535 | 30 | 30 | 5.2995221 | 7.7147517 | -0.0028134 | ... | 8.7009236 | 8.7009236 | 0.035535
0.002761 | 0.019282 | -0.013406 | : | 0.023645 | 31 | 31 | 1.759884 | 2.5562935 | 0.0229297 | ... | 4.0361024 | 4.0361024 | 0.023645
0.01048 | 0.008028 | -0.122295 | : | 0.123005 | 32 | 32 | 3.8336956 | -2.5778878 | 4.7623182 | ... | 4.1254854 | 4.1254854 | 0.123005
-0.004145 | -0.008309 | 0.049161 | : | 0.05003 | 33 | 33 | -3.785245 | 2.5745046 | 4.5433333 | ... | 5.7945971 | 5.7945971 | 0.05003
0.047477 | -0.01495 | -0.001142 | : | 0.049789 | 34 | 34 | 7.3560956 | 0.680001 | 1.1772052 | ... | 6.2303333 | 6.2303333 | 0.049789
-0.013359 | 0.017298 | 0.072541 | : | 0.075762 | 35 | 35 | 0.1022517 | -1.9372013 | 5.6769677 | ... | 3.6836919 | 3.6836919 | 0.075762
-0.006787 | 0.004936 | -0.009572 | : | 0.01273 | 36 | 36 | 3.5114063 | 7.0615544 | 5.7759961 | ... | 6.8352946 | 6.8352946 | 0.01273
-0.029149 | 0.011056 | 0.035495 | : | 0.047242 | 37 | 37 | -1.9221394 | 3.2117103 | 8.0516643 | ... | 6.2111297 | 6.2111297 | 0.047242
0.012399 | 0.071935 | 0.010881 | : | 0.073802 | 38 | 38 | 1.7161393 | 4.4198796 | 3.4816516 | ... | 3.7178398 | 3.7178398 | 0.073802
0.12148 | 0.05768 | 0.200442 | : | 0.241374 | 39 | 39 | -5.7076222 | 1.8491802 | 7.8655362 | ... | 8.5513328 | 8.5513328 | 0.241374
-0.015824 | -0.008657 | 0.024848 | : | 0.030705 | 40 | 40 | 7.3098335 | 4.5089519 | 1.1490819 | ... | 7.1151214 | 7.1151214 | 0.030705
-0.097176 | 0.043225 | -0.025186 | : | 0.109297 | 41 | 41 | 2.6090932 | 7.6788109 | 2.3452439 | ... | 6.2043837 | 6.2043837 | 0.109297
0.017403 | 0.025992 | -0.006956 | : | 0.032044 | 42 | 42 | -4.8201655 | 5.1110894 | 6.900459 | ... | 7.1457769 | 7.1457769 | 0.032044
0.002203 | 0.032518 | 0.00704 | : | 0.033344 | 43 | 43 | 0.7744624 | 5.1121104 | 6.9197524 | ... | 7.5097649 | 7.5097649 | 0.033344
-0.036466 | 0.011803 | 0.047296 | : | 0.060877 | 44 | 44 | -2.7121581 | -0.0183252 | 6.8604479 | ... | 5.465289 | 5.465289 | 0.060877
-0.005543 | 0.009682 | 0.046276 | : | 0.047602 | 45 | 45 | -1.0078297 | 2.5612032 | 2.2547333 | ... | 3.4889711 | 3.4889711 | 0.047602
0.051633 | 0.020026 | 0.039608 | : | 0.068087 | 46 | 46 | 2.7791701 | -0.0190001 | 6.9014248 | ... | 3.5671718 | 3.5671718 | 0.068087
0.063705 | -0.002163 | 0.014111 | : | 0.065285 | 47 | 47 | 4.50235 | 2.5805952 | 2.3201864 | ... | 3.6721912 | 3.6721912 | 0.065285
-0.000224 | -0.087409 | 0.025435 | : | 0.091035 | 48 | 48 | -3.0672869 | 7.8018974 | 2.261334 | ... | 3.4999338 | 3.4999338 | 0.091035
-0.010891 | -0.004474 | 0.01909 | : | 0.022429 | 49 | 49 | 4.2931439 | 8.847337 | 2.1184506 | ... | 7.2617893 | 7.2617893 | 0.022429
0.019476 | 0.044477 | 0.002753 | : | 0.048632 | 50 | 50 | 0.2153867 | -3.5042526 | 7.7559353 | ... | 6.0750749 | 6.0750749 | 0.048632
0.044473 | 0.005291 | -0.009317 | : | 0.045746 | 51 | 51 | 5.2352509 | -3.1015342 | 6.7735085 | ... | 6.1316496 | 6.1316496 | 0.045746
-0.026459 | -0.003616 | 0.039826 | : | 0.047951 | 52 | 52 | -1.8026888 | 1.6881033 | 6.0409408 | ... | 4.3126584 | 4.3126584 | 0.047951
-0.012799 | 0.003766 | -0.018239 | : | 0.022598 | 53 | 53 | 0.754381 | 6.5974417 | 2.520813 | ... | 5.5638797 | 5.5638797 | 0.022598
0.019007 | 0.023265 | 0.035294 | : | 0.046349 | 54 | 54 | 5.4077377 | 3.438562 | 6.0880821 | ... | 8.2181714 | 8.2181714 | 0.046349
-0.004735 | 0.034661 | 0.034183 | : | 0.048911 | 55 | 55 | 0.3866181 | 3.0636324 | 7.0836907 | ... | 4.3781884 | 4.3781884 | 0.048911
0.003662 | -0.015856 | 0.016889 | : | 0.023453 | 56 | 56 | -3.6717627 | -1.681675 | 7.717831 | ... | 7.1127671 | 7.1127671 | 0.023453
-0.015811 | -0.011655 | 0.015915 | : | 0.025281 | 57 | 57 | 0.240494 | 4.0592016 | 1.4601008 | ... | 4.2139041 | 4.2139041 | 0.025281
0.043206 | 0.009952 | 0.049248 | : | 0.066266 | 58 | 58 | 3.1846667 | 2.0372554 | 7.0860123 | ... | 4.0409548 | 4.0409548 | 0.066266
0.017228 | 0.010188 | 0.007797 | : | 0.02148 | 59 | 59 | 5.7967553 | 4.0442449 | 3.1651885 | ... | 5.3661627 | 5.3661627 | 0.02148
0.064598 | -0.168594 | -0.09003 | : | 0.201748 | 60 | 60 | 2.7487896 | -1.2834491 | 2.6080728 | ... | 2.4958711 | 2.4958711 | 0.201748
0.026227 | -0.017277 | 0.020537 | : | 0.037524 | 61 | 61 | -2.277655 | 1.111501 | 3.1054656 | ... | 3.9498043 | 3.9498043 | 0.037524
0.03956 | 0.032128 | 0.012061 | : | 0.052371 | 62 | 62 | 2.3941744 | -2.0772848 | 6.7347436 | ... | 4.2576793 | 4.2576793 | 0.052371
0.007842 | -0.059334 | 0.098672 | : | 0.115405 | 63 | 63 | 3.3102852 | 1.1617666 | 1.3969374 | ... | 2.8199538 | 2.8199538 | 0.115405
-0.03476 | -0.015497 | 0.012012 | : | 0.039909 | 64 | 64 | 6.3534837 | 6.6244052 | 2.1385413 | ... | 8.8592122 | 8.8592122 | 0.039909
-0.006088 | -0.036339 | 0.037599 | : | 0.052643 | 65 | 65 | -2.3060944 | 4.0007478 | 3.1099677 | ... | 5.1490986 | 5.1490986 | 0.052643
-0.164767 | 0.087676 | -0.139314 | : | 0.232903 | 66 | 66 | 3.9333653 | -0.207767 | 5.2162862 | ... | 2.9631079 | 2.9631079 | 0.232903
-0.039226 | -0.02164 | 0.062835 | : | 0.07717 | 67 | 67 | -0.9163081 | -0.671666 | 7.7107183 | ... | 5.0166 | 5.0166 | 0.07717
0.021005 | 0.023237 | 0.033185 | : | 0.045633 | 68 | 68 | 1.7156461 | 4.9987901 | 8.7690853 | ... | 8.7061638 | 8.7061638 | 0.045633
0.065687 | -0.013835 | 0.135052 | : | 0.150815 | 69 | 69 | 0.21975 | 1.1911965 | 1.3193994 | ... | 2.7251827 | 2.7251827 | 0.150815
0.023681 | 0.00593 | 0.018355 | : | 0.030543 | 70 | 70 | 1.8693278 | 0.1162127 | 8.7867383 | ... | 7.1385251 | 7.1385251 | 0.030543
-0.042917 | -0.003154 | 0.034908 | : | 0.055411 | 71 | 71 | 6.6600581 | 0.6985109 | 6.0736035 | ... | 6.5719011 | 6.5719011 | 0.055411
0.020891 | 0.050502 | -0.019927 | : | 0.058172 | 72 | 72 | -0.2042108 | 5.2167273 | 5.0712409 | ... | 6.3883246 | 6.3883246 | 0.058172
-0.050476 | 0.056661 | -0.026715 | : | 0.080449 | 73 | 73 | 6.2170099 | -1.7932969 | 4.24193 | ... | 5.2714051 | 5.2714051 | 0.080449
-0.000196 | 0.015 | -0.013298 | : | 0.020047 | 74 | 74 | -3.0196218 | 4.4359746 | 6.0628585 | ... | 6.4394627 | 6.4394627 | 0.020047
0.047159 | 0.01676 | 0.035337 | : | 0.061266 | 75 | 75 | -3.5905201 | 8.5277473 | 0.3785698 | ... | 4.1865656 | 4.1865656 | 0.061266
0.004808 | -0.046771 | -0.014503 | : | 0.049203 | 76 | 76 | 3.2522923 | 4.0194056 | 1.4856079 | ... | 4.2602312 | 4.2602312 | 0.049203
-0.001148 | -0.010205 | 2.1e-05 | : | 0.01027 | 77 | 77 | 2.9667253 | 6.9037062 | 0.4533599 | ... | 7.0837468 | 7.0837468 | 0.01027
0.034534 | 0.009071 | 0.053811 | : | 0.06458 | 78 | 78 | -6.6202412 | 5.8141158 | 7.6836343 | ... | 7.7933112 | 7.7933112 | 0.06458
0.002572 | -0.010645 | 0.055687 | : | 0.056753 | 79 | 79 | -2.5942325 | 6.8951141 | 4.1039444 | ... | 4.1324117 | 4.1324117 | 0.056753
0.05439 | 0.00635 | 0.009957 | : | 0.055657 | 80 | 80 | 5.820621 | 1.1778803 | 3.187534 | ... | 4.2487509 | 4.2487509 | 0.055657
0.026194 | 0.019045 | 0.013609 | : | 0.035129 | 81 | 81 | 8.7835485 | 2.6508204 | 0.7063749 | ... | 5.3371151 | 5.3371151 | 0.035129
-0.056978 | -0.025638 | 0.128688 | : | 0.143054 | 82 | 82 | 1.1462273 | 0.3853682 | 5.6565607 | ... | 2.1277472 | 2.1277472 | 0.143054
-0.006248 | 0.041334 | 0.025956 | : | 0.049206 | 83 | 83 | -2.1842299 | -1.2382255 | 5.245977 | ... | 4.5749014 | 4.5749014 | 0.049206
0.031641 | 0.054798 | -0.018867 | : | 0.06603 | 84 | 84 | -0.9829383 | 5.4476261 | 8.0804633 | ... | 7.2996243 | 7.2996243 | 0.06603
0.009324 | 0.101246 | 0.060435 | : | 0.118279 | 85 | 85 | 0.3130443 | 2.3857538 | 3.8881768 | ... | 2.1467276 | 2.1467276 | 0.118279
0.04647 | 0.004183 | 0.017897 | : | 0.049973 | 86 | 86 | 4.5258874 | -0.3618626 | 8.0789186 | ... | 5.4394709 | 5.4394709 | 0.049973
-0.022297 | 0.026268 | 0.032102 | : | 0.047093 | 87 | 87 | -3.2844739 | 1.1575799 | 8.5114513 | ... | 7.2151438 | 7.2151438 | 0.047093
0.007767 | -0.015207 | 0.024508 | : | 0.02987 | 88 | 88 | 2.4968607 | 4.8020403 | 5.7674795 | ... | 8.2447612 | 8.2447612 | 0.02987
-0.068465 | 0.023289 | 0.01091 | : | 0.073136 | 89 | 89 | 3.5638021 | 6.2322556 | 3.4608339 | ... | 7.7015273 | 7.7015273 | 0.073136
0.088283 | 0.073607 | -0.01635 | : | 0.1161 | 90 | 90 | -4.3134387 | 3.8718027 | 8.5533589 | ... | 4.9537957 | 4.9537957 | 0.1161
-0.0483 | -0.064501 | 0.061244 | : | 0.101213 | 91 | 91 | -2.0493832 | 6.3134086 | 1.0866238 | ... | 7.1595315 | 7.1595315 | 0.101213
0.121295 | 0.155153 | 0.045842 | : | 0.202204 | 92 | 92 | 3.1284793 | 2.5058641 | 3.9201693 | ... | 2.370236 | 2.370236 | 0.202204
0.075473 | 0.029867 | -0.098744 | : | 0.127822 | 93 | 93 | 1.4530245 | 9.1586592 | 1.2671146 | ... | 4.9240587 | 4.9240587 | 0.127822
-0.029589 | 0.045527 | 0.008631 | : | 0.054979 | 94 | 94 | -5.3507796 | 6.2832256 | 5.2413669 | ... | 5.7560998 | 5.7560998 | 0.054979
0.001328 | -0.087016 | 0.030966 | : | 0.092371 | 95 | 95 | 0.0696106 | -1.0201205 | 3.4231847 | ... | 2.3263949 | 2.3263949 | 0.092371
0.004179 | -0.032061 | 0.011707 | : | 0.034387 | 96 | 96 | 5.878158 | 2.5279096 | 0.690877 | ... | 5.4739439 | 5.4739439 | 0.034387
0.219007 | -0.048846 | -0.112194 | : | 0.250874 | 97 | 97 | 1.6190941 | 0.7054163 | 3.6068597 | ... | 0 | 0 | 0.250874
---------- | ----------- | ------------ | --- | ----------- | ----- | [7 empty] | -----------
Displaceme | nt: Sum: | 0.250874 V | ect | or: 1.6511 | 13 | [7 empty] | or: 1.6511
| V: | 0.000000 -0. | 0 | 000 0.0000 | 0 | [7 empty] | 000 0.0000
---------- | ----------- | ------------ | --- | ----------- | ----- | [7 empty] | -----------

## Al30
-0.005074 | 0.004373 | 0.055105 | : | 0.05551 | 1 | 1 | 3.505184 | 5.1288525 | 9.1136613 | ... | 4.5064751 | 4.5064751 | 0.05551
-0.011225 | 0.036978 | 0.0008 | : | 0.038653 | 2 | 2 | 3.5029015 | 5.1043041 | 0.0155732 | ... | 6.1534075 | 6.1534075 | 0.038653
-0.046032 | 0.030308 | 0.006634 | : | 0.055511 | 3 | 3 | 5.7190508 | -0.0686945 | 4.6388032 | ... | 4.5065488 | 4.5065488 | 0.055511
-0.014282 | -0.019649 | 0.030047 | : | 0.038638 | 4 | 4 | -2.0532696 | 5.1724384 | 4.604907 | ... | 5.4602336 | 5.4602336 | 0.038638
0.00074 | -0.007433 | -0.0726 | : | 0.072983 | 5 | 5 | 1.87185 | 2.5779337 | 6.0586281 | ... | 2.6391662 | 2.6391662 | 0.072983
0.063902 | -0.027288 | 0.034336 | : | 0.077505 | 6 | 6 | -4.5232566 | -0.6516614 | 9.156625 | ... | 5.9094699 | 5.9094699 | 0.077505
0.002134 | 0.097743 | -0.052647 | : | 0.11104 | 7 | 7 | -0.2530754 | 7.6476357 | 1.3045178 | ... | 5.1864592 | 5.1864592 | 0.11104
0.007311 | -0.04494 | 0.095874 | : | 0.106136 | 8 | 8 | 4.7270356 | 4.7013544 | 4.595414 | ... | 5.0560149 | 5.0560149 | 0.106136
-0.035905 | 0.008264 | -0.068193 | : | 0.07751 | 9 | 9 | 3.8971346 | -2.6180878 | 8.0032151 | ... | 5.9094861 | 5.9094861 | 0.07751
0.063296 | -0.036041 | -0.004818 | : | 0.072998 | 10 | 10 | -1.2109363 | 0.7565077 | 4.5304583 | ... | 2.6391829 | 2.6391829 | 0.072998
-0.060755 | 0.08122 | -0.031282 | : | 0.106143 | 11 | 11 | 5.1164222 | 7.4161488 | 3.3932959 | ... | 5.0559938 | 5.0559938 | 0.106143
-0.00253 | -0.097511 | 0.053115 | : | 0.111067 | 12 | 12 | 1.0374597 | -4.3969507 | 9.135373 | ... | 5.1864628 | 5.1864628 | 0.111067
-0.028162 | 0.063864 | 0.004079 | : | 0.069917 | 13 | 13 | 1.1830699 | 5.6380877 | 0.7839966 | ... | 5.6999069 | 5.6999069 | 0.069917
-0.034256 | 0.015435 | 0.093034 | : | 0.100335 | 14 | 14 | 3.7153165 | 3.991081 | 6.8984269 | ... | 4.7830905 | 4.7830905 | 0.100335
0.012892 | -0.000613 | -0.005498 | : | 0.014029 | 15 | 15 | -0.6837518 | 3.1500242 | 5.3705093 | ... | 3.2885087 | 3.2885087 | 0.014029
0.077194 | -0.062362 | 0.039276 | : | 0.106726 | 16 | 16 | 5.639358 | -1.0451379 | 6.7973099 | ... | 5.4637787 | 5.4637787 | 0.106726
-0.073353 | 0.057602 | 0.037013 | : | 0.100342 | 17 | 17 | 8.0144886 | -0.6311337 | 3.8260504 | ... | 4.7831057 | 4.7831057 | 0.100342
-0.024168 | -0.028343 | 0.059163 | : | 0.069912 | 18 | 18 | -2.2057109 | 6.3162689 | 6.8242312 | ... | 5.6999107 | 5.6999107 | 0.069912
-0.02789 | 0.028921 | -0.098927 | : | 0.106775 | 19 | 19 | 6.352622 | -3.2503528 | 8.6257429 | ... | 8.7427547 | 8.7427547 | 0.106775
0.000778 | -0.008677 | -0.011001 | : | 0.014033 | 20 | 20 | -0.1016113 | 1.165791 | 6.9663545 | ... | 3.2885056 | 3.2885056 | 0.014033
-0.084758 | -0.052835 | 0.079874 | : | 0.127888 | 21 | 21 | -0.8988963 | -0.205589 | 2.1607146 | ... | 3.1671481 | 3.1671481 | 0.127888
-0.007122 | 0.042216 | 0.00438 | : | 0.043036 | 22 | 22 | 1.3934228 | -1.9852369 | 8.4855706 | ... | 5.3372253 | 5.3372253 | 0.043036
-0.078347 | 0.041524 | 0.101866 | : | 0.135052 | 23 | 23 | 4.3737694 | -0.3028463 | 2.3566151 | ... | 3.6622278 | 3.6622278 | 0.135052
-0.098327 | -0.029817 | -0.015322 | : | 0.103885 | 24 | 24 | -4.2696588 | 5.7879339 | 3.8672694 | ... | 7.4284986 | 7.4284986 | 0.103885
-0.020985 | -0.023145 | 0.029587 | : | 0.043028 | 25 | 25 | -0.9481767 | 5.4660125 | 2.3641441 | ... | 5.3372269 | 5.3372269 | 0.043028
-0.014868 | 0.120429 | 0.040492 | : | 0.127921 | 26 | 26 | 4.1814033 | 1.7611022 | 5.2601888 | ... | 3.1671537 | 3.1671537 | 0.127921
0.057543 | 0.057509 | 0.064629 | : | 0.103901 | 27 | 27 | 4.526131 | 5.2984822 | 2.1951699 | ... | 5.67001 | 5.67001 | 0.103901
-0.078888 | 0.065157 | 0.088144 | : | 0.135049 | 28 | 28 | 2.4021519 | -0.5120798 | 0.8426087 | ... | 3.6622224 | 3.6622224 | 0.135049
-0.024698 | -0.019069 | -0.039841 | : | 0.050605 | 29 | 29 | 5.2782932 | 7.7124194 | 0.1002847 | ... | 8.7365082 | 8.7365082 | 0.050605
0.039152 | 0.006326 | 0.017092 | : | 0.043186 | 30 | 30 | 1.7100439 | 2.5272362 | 0.018114 | ... | 4.3244683 | 4.3244683 | 0.043186
-0.029424 | -0.012929 | -0.028843 | : | 0.043184 | 31 | 31 | 3.8620913 | -2.5253376 | 4.6358588 | ... | 4.3244953 | 4.3244953 | 0.043184
0.049623 | 0.002161 | 0.009729 | : | 0.050614 | 32 | 32 | 7.2632504 | 2.5742709 | 4.6278333 | ... | 5.549295 | 5.549295 | 0.050614
0.029806 | 0.023692 | -0.012782 | : | 0.040163 | 33 | 33 | 7.3488202 | 0.5981582 | 1.16037 | ... | 6.640644 | 6.640644 | 0.040163
0.003576 | -0.043845 | -0.021661 | : | 0.049034 | 34 | 34 | 0.1090799 | -1.8398401 | 5.7367759 | ... | 3.5118875 | 3.5118875 | 0.049034
0.013679 | -0.009282 | -0.016527 | : | 0.023375 | 35 | 35 | 7.5844005 | -3.2255671 | 5.7919469 | ... | 6.685015 | 6.685015 | 0.023375
0.005442 | -0.003695 | -0.006576 | : | 0.009301 | 36 | 36 | -1.9875241 | 3.240097 | 8.0957655 | ... | 5.7437116 | 5.7437116 | 0.009301
0.037175 | 0.016198 | -0.027574 | : | 0.049037 | 37 | 37 | 1.6637872 | 4.4197521 | 3.5085276 | ... | 3.5118864 | 3.5118864 | 0.049037
-0.009827 | -0.037246 | -0.011364 | : | 0.040162 | 38 | 38 | -5.5983055 | 1.9969157 | 8.1119427 | ... | 8.1427856 | 8.1427856 | 0.040162
0.022935 | -0.015563 | -0.027715 | : | 0.039196 | 39 | 39 | 7.2182506 | 4.5004383 | 1.2190569 | ... | 7.0069607 | 7.0069607 | 0.039196
-0.044667 | 0.057929 | -0.002722 | : | 0.073201 | 40 | 40 | 2.4928677 | 7.6652183 | 2.328759 | ... | 6.6064157 | 6.6064157 | 0.073201
-0.010577 | -0.020444 | 0.069482 | : | 0.073195 | 41 | 41 | -4.8387966 | 5.187072 | 6.8786545 | ... | 7.0091008 | 7.0091008 | 0.073195
0.011355 | -0.007004 | -0.025396 | : | 0.028687 | 42 | 42 | 0.7210698 | 5.126843 | 6.9265728 | ... | 7.627114 | 7.627114 | 0.028687
0.020695 | -0.014738 | -0.013333 | : | 0.028692 | 43 | 43 | -2.7506286 | 0.0332195 | 6.9138795 | ... | 5.1143031 | 5.1143031 | 0.028692
0.06528 | -0.033207 | 0.002414 | : | 0.07328 | 44 | 44 | -1.1493259 | 2.6044472 | 2.2254128 | ... | 3.5129721 | 3.5129721 | 0.07328
-0.007151 | -0.006235 | -0.072658 | : | 0.073275 | 45 | 45 | 2.9011936 | -0.0102856 | 7.0452655 | ... | 3.5129749 | 3.5129749 | 0.073275
0.057697 | 0.036181 | 0.011172 | : | 0.069013 | 46 | 46 | 4.419911 | 2.430954 | 2.2973882 | ... | 3.8031719 | 3.8031719 | 0.069013
-0.044249 | -0.045305 | -0.027417 | : | 0.069009 | 47 | 47 | -2.988404 | 7.85814 | 2.3450541 | ... | 3.8031423 | 3.8031423 | 0.069009
-0.041589 | 0.046305 | -0.019266 | : | 0.065154 | 48 | 48 | 4.2934809 | 8.7627317 | 2.1566315 | ... | 7.7344566 | 7.7344566 | 0.065154
0.007915 | -0.022771 | 0.04298 | : | 0.04928 | 49 | 49 | 0.213392 | -3.408007 | 7.6639748 | ... | 5.7961737 | 5.7961737 | 0.04928
-0.002913 | -0.000879 | -0.006458 | : | 0.007139 | 50 | 50 | 5.283176 | -3.1254901 | 6.7301269 | ... | 6.2644309 | 6.2644309 | 0.007139
0.006755 | -0.014743 | -0.016662 | : | 0.023251 | 51 | 51 | -1.8446724 | 1.7220106 | 6.0810688 | ... | 3.8891054 | 3.8891054 | 0.023251
-0.027479 | 0.036041 | -0.019341 | : | 0.049276 | 52 | 52 | 0.764791 | 6.5271745 | 2.5416986 | ... | 5.7961836 | 5.7961836 | 0.049276
0.007539 | -0.0232 | 0.060408 | : | 0.065147 | 53 | 53 | 5.3841453 | 3.4672848 | 6.0324775 | ... | 7.837799 | 7.837799 | 0.065147
0.018495 | -0.0024 | -0.013854 | : | 0.023233 | 54 | 54 | 0.339923 | 3.0819481 | 7.1251444 | ... | 3.8890764 | 3.8890764 | 0.023233
0.00669 | -0.00168 | 0.001921 | : | 0.00716 | 55 | 55 | -3.6710507 | -1.6630652 | 7.7247933 | ... | 6.7780991 | 6.7780991 | 0.00716
0.055331 | -0.008869 | -0.005457 | : | 0.056303 | 56 | 56 | 0.1345375 | 4.0748774 | 1.502027 | ... | 4.2014041 | 4.2014041 | 0.056303
0.000665 | -0.020177 | -0.055017 | : | 0.058604 | 57 | 57 | 3.2587346 | 2.065717 | 7.2299699 | ... | 3.8717569 | 3.8717569 | 0.058604
0.034201 | 0.028845 | 0.061194 | : | 0.075805 | 58 | 58 | 5.6563594 | 3.9782657 | 3.1342864 | ... | 5.3167169 | 5.3167169 | 0.075805
-0.070795 | 0.011289 | -0.017269 | : | 0.07374 | 59 | 59 | -1.1530763 | 8.719866 | 2.5329036 | ... | 3.3700726 | 3.3700726 | 0.07374
0.054693 | -0.017385 | -0.011888 | : | 0.058608 | 60 | 60 | 8.7786769 | 1.0855145 | 3.1227641 | ... | 3.8717591 | 3.8717591 | 0.058608
-0.008815 | -0.022699 | -0.050766 | : | 0.056304 | 61 | 61 | 2.4118157 | -2.0198175 | 6.8085374 | ... | 4.2014125 | 4.2014125 | 0.056304
0.031368 | 0.015455 | 0.064922 | : | 0.07374 | 62 | 62 | 3.2854547 | 1.0936412 | 1.2625637 | ... | 3.3700741 | 3.3700741 | 0.07374
-0.074826 | -0.001287 | -0.012101 | : | 0.075809 | 63 | 63 | 6.3684606 | 6.6590806 | 2.218271 | ... | 8.6176869 | 8.6176869 | 0.075809
0.048868 | -0.040359 | 0.02125 | : | 0.066847 | 64 | 64 | -2.4197522 | 4.0440318 | 3.125235 | ... | 4.9725973 | 4.9725973 | 0.066847
-0.097043 | 0.024032 | -0.146987 | : | 0.177764 | 65 | 65 | 4.0693629 | -0.2916123 | 5.4078031 | ... | 3.2743105 | 3.2743105 | 0.177764
0.016298 | -0.018472 | -0.019544 | : | 0.031445 | 66 | 66 | -0.9225419 | -0.6387821 | 7.735747 | ... | 4.6395891 | 4.6395891 | 0.031445
0.031352 | -0.000599 | -0.038273 | : | 0.049479 | 67 | 67 | 1.6361574 | 4.9880864 | 8.7918348 | ... | 9.1456696 | 9.1456696 | 0.049479
0.14108 | -0.053902 | 0.093801 | : | 0.177785 | 68 | 68 | -0.031938 | 1.3348938 | 1.100822 | ... | 3.2742842 | 3.2742842 | 0.177785
-0.014235 | 0.016868 | -0.063083 | : | 0.066833 | 69 | 69 | 1.888276 | 0.099507 | 8.9048372 | ... | 7.2791868 | 7.2791868 | 0.066833
0.02207 | -0.035641 | -0.026278 | : | 0.049477 | 70 | 70 | 6.6400056 | 0.7153523 | 6.1062781 | ... | 6.2394988 | 6.2394988 | 0.049477
0.019629 | -0.005883 | -0.02386 | : | 0.031452 | 71 | 71 | -0.2231226 | 5.1990766 | 5.0365418 | ... | 4.6395687 | 4.6395687 | 0.031452
-0.050538 | 0.021966 | 0.009568 | : | 0.05593 | 72 | 72 | 6.2791625 | -1.7876203 | 4.1973473 | ... | 5.6251356 | 5.6251356 | 0.05593
0.023891 | -0.011967 | 0.069834 | : | 0.074772 | 73 | 73 | -3.0696534 | 4.482449 | 6.0276341 | ... | 6.0102075 | 6.0102075 | 0.074772
-0.045674 | -0.077554 | -0.053146 | : | 0.104524 | 74 | 74 | -3.5616308 | 8.6759599 | 0.5459941 | ... | 4.4130665 | 4.4130665 | 0.104524
0.081985 | 0.036129 | -0.001093 | : | 0.089599 | 75 | 75 | 3.1396035 | 3.9409975 | 1.5526432 | ... | 4.2623368 | 4.2623368 | 0.089599
-0.059764 | 0.036304 | -0.026477 | : | 0.074771 | 76 | 76 | 2.9666754 | 6.8478683 | 0.4691762 | ... | 7.0654723 | 7.0654723 | 0.074771
-0.002189 | 0.013799 | 0.054146 | : | 0.055919 | 77 | 77 | -6.6655984 | 5.8327663 | 7.6574725 | ... | 7.5886899 | 7.5886899 | 0.055919
-0.041734 | -0.063446 | -0.047541 | : | 0.089595 | 78 | 78 | -2.6700961 | 7.0008528 | 4.252362 | ... | 4.2623352 | 4.2623352 | 0.089595
0.094424 | 0.044472 | -0.005777 | : | 0.104533 | 79 | 79 | 5.7093286 | 1.1271605 | 3.2309652 | ... | 4.4130788 | 4.4130788 | 0.104533
0.085825 | 0.002886 | 0.002279 | : | 0.085904 | 80 | 80 | 8.6511593 | 2.6307773 | 0.6655327 | ... | 5.4316037 | 5.4316037 | 0.085904
-0.030217 | -0.014283 | -0.038555 | : | 0.051025 | 81 | 81 | 1.2496529 | 0.5387633 | 5.7949409 | ... | 1.8144036 | 1.8144036 | 0.051025
0.00027 | -0.037247 | -0.022485 | : | 0.043509 | 82 | 82 | -2.1223317 | -1.1213997 | 5.2435557 | ... | 4.2440314 | 4.2440314 | 0.043509
0.02335 | -0.007811 | 0.000515 | : | 0.024627 | 83 | 83 | -1.0223322 | 5.5260182 | 8.0425213 | ... | 7.2078457 | 7.2078457 | 0.024627
0.048074 | 0.002171 | 0.016986 | : | 0.051033 | 84 | 84 | 0.1508791 | 2.2937834 | 3.9003112 | ... | 1.8144048 | 1.8144048 | 0.051033
-0.030287 | -0.040562 | -0.069403 | : | 0.085903 | 85 | 85 | 4.6142896 | -0.3128455 | 8.2031346 | ... | 5.4316102 | 5.4316102 | 0.085903
-0.004159 | -0.005208 | -0.023706 | : | 0.024625 | 86 | 86 | -3.3098844 | 1.1965251 | 8.5806358 | ... | 6.531181 | 6.531181 | 0.024625
0.035814 | 0.012747 | -0.021137 | : | 0.043496 | 87 | 87 | 2.4416299 | 4.6876496 | 5.7583762 | ... | 4.2440353 | 4.2440353 | 0.043496
-0.017101 | 0.069216 | -0.014287 | : | 0.072715 | 88 | 88 | 3.4950467 | 6.1806075 | 3.4753865 | ... | 5.663315 | 5.663315 | 0.072715
-0.019492 | -0.02142 | 0.064383 | : | 0.070597 | 89 | 89 | -4.2719922 | 4.0130393 | 8.5263623 | ... | 8.6496178 | 8.6496178 | 0.070597
-0.048913 | -0.072715 | -0.010778 | : | 0.088295 | 90 | 90 | -2.0991036 | 6.3718347 | 1.2187296 | ... | 7.0197419 | 7.0197419 | 0.088295
0.042379 | 0.028159 | -0.011219 | : | 0.052104 | 91 | 91 | 2.8219238 | 2.076392 | 3.9065647 | ... | 1.83363 | 1.83363 | 0.052104
-0.037181 | 0.059877 | 0.004098 | : | 0.070601 | 92 | 92 | 1.4961911 | 9.1309429 | 1.2005431 | ... | 5.55691 | 5.55691 | 0.070601
-0.01494 | -0.047478 | 0.053012 | : | 0.072716 | 93 | 93 | -5.4137995 | 6.3818093 | 5.2157713 | ... | 5.6633131 | 5.6633131 | 0.072716
-0.017165 | -0.045277 | -0.019257 | : | 0.05211 | 94 | 94 | 0.5033624 | -0.5498963 | 3.4626464 | ... | 1.8336296 | 1.8336296 | 0.05211
0.058135 | 0.066468 | -0.000352 | : | 0.088306 | 95 | 95 | 5.7621342 | 2.4030219 | 0.7269735 | ... | 5.6819577 | 5.6819577 | 0.088306
0.035266 | -0.02393 | -0.042622 | : | 0.060274 | 96 | 96 | 1.3732288 | 0.9596327 | 4.0343562 | ... | 0 | 0 | 0.060274
--------- | ------------ | ------------ | --- | ----------- | ----- | [7 empty] | -----------
Displacem | ent: Sum: | 0.060274 V | ect | or: 0.7300 | 12 | [7 empty] | or: 0.7300
| V: | 0.000000 -0. | 0 | 000 0.0000 | 0 | [7 empty] | 000 0.0000
--------- | ------------ | ------------ | --- | ----------- | ----- | [7 empty] | -----------

## Al2_Li0_Li1
0.000366 | 0.012697 | -0.037951 | 0.04002 | 1 | 1 | -0.0003657 | -0.0126966 | 0.0379507 | ... | 7.1383924 | 0.04002 | 7.1383924
-0.001517 | -0.007377 | -0.022642 | 0.023862 | 2 | 2 | 3.5381647 | 5.1984103 | 0.0266391 | ... | 7.2743944 | 0.023862 | 7.2743944
0.157808 | -0.091769 | 0.039978 | 0.186877 | 3 | 3 | -2.2017536 | 5.2672475 | 4.5709642 | ... | 8.9417681 | 0.186877 | 8.9417681
0.018439 | 0.037837 | -0.002632 | 0.042173 | 4 | 4 | 1.758291 | 2.5565148 | 5.8893503 | ... | 4.8681754 | 0.042173 | 4.8681754
-0.028488 | -0.039319 | -0.015206 | 0.05088 | 5 | 5 | -0.971267 | 4.5055667 | 0.0128851 | ... | 7.8935346 | 0.05088 | 7.8935346
0.063703 | 0.053156 | -0.072909 | 0.11045 | 6 | 6 | -0.3441027 | 7.7185012 | 1.3407652 | ... | 4.5911315 | 0.11045 | 4.5911315
-0.373981 | -0.2533 | 0.020281 | 0.452144 | 7 | 7 | 4.968004 | 4.7332773 | 4.6002575 | ... | 4.8177441 | 0.452144 | 4.8177441
0.023234 | 0.087263 | -0.062505 | 0.109825 | 8 | 8 | 3.806998 | -2.6697128 | 8.0284486 | ... | 4.7070527 | 0.109825 | 4.7070527
0.390476 | 0.257998 | 0.082481 | 0.475224 | 9 | 9 | -1.4346667 | 0.451232 | 4.5307811 | ... | 4.0954294 | 0.475224 | 4.0954294
0.023098 | -0.036978 | 0.002522 | 0.043672 | 10 | 10 | 5.2866521 | 7.8228658 | 3.3485573 | ... | 4.6448698 | 0.043672 | 4.6448698
-0.042471 | -0.041942 | 0.013225 | 0.061137 | 11 | 11 | 4.578874 | 0.7667268 | -0.0069081 | ... | 4.8101278 | 0.061137 | 4.8101278
0.010907 | -0.027657 | 0.020588 | 0.036163 | 12 | 12 | 1.1819269 | 5.7548954 | 0.7363427 | ... | 8.2873384 | 0.036163 | 8.2873384
-0.013918 | -0.069584 | -0.003032 | 0.071028 | 13 | 13 | 3.6973895 | 4.1183826 | 6.9945805 | ... | 6.9789725 | 0.071028 | 6.9789725
0.031582 | -0.042415 | 0.053696 | 0.075363 | 14 | 14 | -0.7076982 | 3.2456839 | 5.3159716 | ... | 7.2116988 | 0.075363 | 7.2116988
0.01643 | 0.142694 | -0.217011 | 0.260241 | 15 | 15 | 5.7173866 | -1.2702713 | 7.0829692 | ... | 2.7681046 | 0.260241 | 2.7681046
-0.032076 | 0.020855 | -0.008248 | 0.039138 | 16 | 16 | -2.1455092 | 6.295032 | 6.8614415 | ... | 5.9304872 | 0.039138 | 5.9304872
-0.01812 | 0.085592 | -0.027382 | 0.091673 | 17 | 17 | 6.3011983 | -3.2769581 | 8.5103765 | ... | 5.1138129 | 0.091673 | 5.1138129
-0.003919 | 0.012359 | 0.111906 | 0.112654 | 18 | 18 | -0.1229366 | 1.1271212 | 6.874798 | ... | 6.3342147 | 0.112654 | 6.3342147
0.156836 | 0.040656 | -0.063367 | 0.173971 | 19 | 19 | -1.2686205 | -0.3359519 | 2.3045135 | ... | 4.8155465 | 0.173971 | 4.8155465
-0.034794 | 0.002619 | -0.001292 | 0.034917 | 20 | 20 | 1.4136476 | -1.9763552 | 8.4770558 | ... | 6.0769053 | 0.034917 | 6.0769053
0.174581 | 0.061546 | 0.195294 | 0.269084 | 21 | 21 | 4.301013 | -0.3422148 | 2.1833592 | ... | 2.8046881 | 0.269084 | 2.8046881
-0.039592 | 0.01561 | -0.025206 | 0.049462 | 22 | 22 | -0.8925702 | 5.4551641 | 2.3950005 | ... | 7.514095 | 0.049462 | 7.514095 | 0 | 2.556 | 2_15 | 2.556
0.052085 | -0.203446 | -0.042595 | 0.214284 | 23 | 23 | 4.1760233 | 2.1890847 | 5.4194935 | ... | 2.8009278 | 0.214284 | 2.8009278 | 0 | 11.692 | 2_16 | 2.556
-0.154339 | -0.053132 | -0.123182 | 0.204493 | 24 | 24 | 4.809171 | 5.538563 | 2.3713843 | ... | 6.0650631 | 0.204493 | 6.0650631 |  |  | 2_23 | 11.692
0.082787 | 0.020925 | 0.045906 | 0.096948 | 25 | 25 | -1.8378885 | 9.7953529 | 0.7060048 | ... | 8.689677 | 0.096948 | 8.689677 |  |  | 2_27 | 13.044
-0.010133 | 0.000122 | 0.007373 | 0.012532 | 26 | 26 | 5.315105 | 7.7864281 | -0.001378 | ... | 6.4478313 | 0.012532 | 6.4478313
-0.004328 | 0.007482 | -0.000339 | 0.00865 | 27 | 27 | 1.7726517 | 2.5880344 | 0.0023375 | ... | 8.9964042 | 0.00865 | 8.9964042
0.033403 | 0.06637 | -0.026643 | 0.078934 | 28 | 28 | 3.7920508 | -2.6481575 | 4.6475029 | ... | 3.2246789 | 0.078934 | 3.2246789
-0.063615 | -0.096907 | 0.027806 | 0.11921 | 29 | 29 | -3.7486546 | 2.6768685 | 4.5811371 | ... | 3.2489907 | 0.11921 | 3.2489907
-0.029123 | 0.037062 | -0.029722 | 0.055723 | 30 | 30 | 7.4387013 | 0.6421294 | 1.1719903 | ... | 3.9193968 | 0.055723 | 3.9193968
-0.023003 | 0.030911 | 0.01698 | 0.042107 | 31 | 31 | 0.0836639 | -1.9627923 | 5.7302348 | ... | 6.0050582 | 0.042107 | 6.0050582
-0.043844 | 0.002268 | -0.023997 | 0.050033 | 32 | 32 | 3.5362484 | 7.1183719 | 5.7742844 | ... | 3.9342328 | 0.050033 | 3.9342328
0.004235 | 0.019884 | 0.002786 | 0.02052 | 33 | 33 | -1.9907535 | 3.2241614 | 8.0916685 | ... | 8.6762044 | 0.02052 | 8.6762044
-0.040771 | -0.012377 | -0.003005 | 0.042714 | 34 | 34 | 1.7616178 | 4.5379483 | 3.4875919 | ... | 6.1211642 | 0.042714 | 6.1211642
0.027535 | -0.045265 | -0.053411 | 0.075232 | 35 | 35 | -5.6556054 | 1.9597644 | 8.1429448 | ... | 4.0891582 | 0.075232 | 4.0891582
-0.011245 | -0.016018 | -0.08394 | 0.086191 | 36 | 36 | 7.3159193 | 4.5566963 | 1.2252841 | ... | 5.9314907 | 0.086191 | 5.9314907
0.100244 | -0.015728 | 0.047823 | 0.112176 | 37 | 37 | 1.7255069 | 0.6798114 | 3.4376884 | ... | 4.1819993 | 0.112176 | 4.1819993
-0.030559 | -0.018064 | 0.041093 | 0.054302 | 38 | 38 | 2.5452337 | 7.7968363 | 2.268375 | ... | 3.5699949 | 0.054302 | 3.5699949
-0.038396 | -0.015437 | -0.002728 | 0.041473 | 39 | 39 | -4.7958466 | 5.1831375 | 6.9171421 | ... | 7.3895544 | 0.041473 | 7.3895544
0.008118 | 0.01469 | 0.00746 | 0.018367 | 40 | 40 | 0.7448245 | 5.1676522 | 6.9149114 | ... | 5.7101246 | 0.018367 | 5.7101246
-0.03888 | 0.046776 | 0.010982 | 0.061808 | 41 | 41 | -2.7448246 | -0.0554667 | 6.9073921 | ... | 3.5971471 | 0.061808 | 3.5971471
-0.018466 | -0.021105 | 0.025314 | 0.037778 | 42 | 42 | -1.0035073 | 2.6088441 | 2.2801569 | ... | 5.7156151 | 0.037778 | 5.7156151
-0.037162 | 0.002377 | -0.060123 | 0.070721 | 43 | 43 | 2.8406433 | 0.0035742 | 6.9864541 | ... | 3.7019959 | 0.070721 | 3.7019959
0.060467 | 0.000859 | 0.012283 | 0.061708 | 44 | 44 | 4.504746 | 2.6015221 | 2.3011446 | ... | 3.6917803 | 0.061708 | 3.6917803
0.053193 | 0.023507 | -0.035985 | 0.068388 | 45 | 45 | -3.1257039 | 7.7406237 | 2.3374957 | ... | 7.3109436 | 0.068388 | 7.3109436
-0.013905 | 0.047148 | 0.152833 | 0.160544 | 46 | 46 | 4.3036495 | 8.862359 | 1.9663386 | ... | 4.0622979 | 0.160544 | 4.0622979
-0.029256 | -0.008382 | 0.012353 | 0.032845 | 47 | 47 | 0.2250945 | -3.4733887 | 7.7425574 | ... | 7.16893 | 0.032845 | 7.16893
-0.001235 | 0.015571 | -0.031356 | 0.035032 | 48 | 48 | 5.2540216 | -3.1251395 | 6.7692043 | ... | 3.797213 | 0.035032 | 3.797213
0.037376 | 0.033692 | 0.050637 | 0.071388 | 49 | 49 | -1.8944519 | 1.661257 | 6.0371216 | ... | 4.2471226 | 0.071388 | 4.2471226
-0.02924 | -0.006254 | -0.017335 | 0.034563 | 50 | 50 | 0.7688449 | 6.6542913 | 2.5170985 | ... | 4.293182 | 0.034563 | 4.293182
-0.047966 | -0.016948 | 0.019092 | 0.054337 | 51 | 51 | 5.45909 | 3.5106219 | 6.0786601 | ... | 3.8421068 | 0.054337 | 3.8421068
0.017619 | 0.012324 | 0.02306 | 0.031529 | 52 | 52 | 0.3365566 | 3.1091474 | 7.0917542 | ... | 6.6751451 | 0.031529 | 6.6751451
-0.018343 | 0.018874 | -0.01397 | 0.029797 | 53 | 53 | -3.6919921 | -1.7312044 | 7.7629602 | ... | 4.0131354 | 0.029797 | 4.0131354
-0.030269 | -0.023016 | 0.027931 | 0.047181 | 54 | 54 | 0.2536783 | 4.0989746 | 1.4474209 | ... | 7.7633519 | 0.047181 | 7.7633519
-0.011965 | -0.018438 | -0.008498 | 0.023565 | 55 | 55 | 3.2147634 | 2.0851845 | 7.1275823 | ... | 4.1103718 | 0.023565 | 4.1103718
-0.00367 | 0.095812 | 0.049801 | 0.108044 | 56 | 56 | 5.8166407 | 3.9944593 | 3.0966999 | ... | 4.3028855 | 0.108044 | 4.3028855
0.055174 | -0.018966 | 0.006855 | 0.058744 | 57 | 57 | -1.3520644 | 8.9137552 | 2.4895568 | ... | 3.873625 | 0.058744 | 3.873625
0.029364 | -0.085384 | 0.085896 | 0.124623 | 58 | 58 | -2.2967193 | 1.184903 | 3.0496933 | ... | 3.7650191 | 0.124623 | 3.7650191
-0.056519 | -0.00839 | -0.035115 | 0.067066 | 59 | 59 | 2.460682 | -2.0464545 | 6.7686926 | ... | 4.3672148 | 0.067066 | 4.3672148
0.03431 | 3.6e-05 | 0.050264 | 0.060858 | 60 | 60 | 3.2831449 | 1.1144551 | 1.4300899 | ... | 4.1401841 | 0.060858 | 4.1401841
0.022155 | -0.042705 | 0.126335 | 0.135186 | 61 | 61 | 6.304086 | 6.7054613 | 1.9961888 | ... | 6.4965168 | 0.135186 | 6.4965168
-0.038596 | -0.024543 | -0.005378 | 0.046054 | 62 | 62 | -2.2861007 | 4.0139184 | 3.163334 | ... | 5.3814769 | 0.046054 | 5.3814769
-0.227214 | 0.00907 | -0.06904 | 0.237645 | 63 | 63 | 3.9780801 | -0.1242485 | 5.1275294 | ... | 1.7790256 | 0.237645 | 1.7790256
-0.007411 | -0.026754 | -0.000446 | 0.027765 | 64 | 64 | -0.9854341 | -0.6710159 | 7.7761331 | ... | 7.4050704 | 0.027765 | 7.4050704
-0.022243 | -0.008106 | 0.026846 | 0.035793 | 65 | 65 | 1.7279105 | 5.0685787 | 8.766123 | ... | 6.7058112 | 0.035793 | 6.7058112
-0.021176 | -0.014594 | 0.001686 | 0.025773 | 66 | 66 | 0.3019263 | 1.2006977 | 1.4512995 | ... | 6.7147072 | 0.025773 | 6.7147072
0.005411 | 0.032342 | 0.024879 | 0.041161 | 67 | 67 | 1.8506853 | 0.0947385 | 8.7692945 | ... | 5.654731 | 0.041161 | 5.654731
0.016192 | 0.085753 | 0.104931 | 0.136478 | 68 | 68 | 6.5836149 | 0.6239196 | 5.9720442 | ... | 1.76467 | 0.136478 | 1.76467
0.048127 | -0.025236 | -0.01857 | 0.057428 | 69 | 69 | -0.2479096 | 5.3294479 | 5.0703429 | ... | 5.3348757 | 0.057428 | 5.3348757
0.088608 | -0.049379 | 0.006765 | 0.101664 | 70 | 70 | 6.0654524 | -1.6906063 | 4.1790141 | ... | 1.7565727 | 0.101664 | 1.7565727
-0.046098 | 0.021966 | -0.030782 | 0.059624 | 71 | 71 | -2.9997266 | 4.456993 | 6.0932595 | ... | 8.9366604 | 0.059624 | 8.9366604
-0.042087 | 0.003748 | 0.00055 | 0.042257 | 72 | 72 | -3.4974538 | 8.5951465 | 0.4309124 | ... | 7.5727582 | 0.042257 | 7.5727582
0.004066 | 0.005721 | -0.018908 | 0.020169 | 73 | 73 | 3.2559818 | 3.9986346 | 1.4755725 | ... | 5.6494856 | 0.020169 | 5.6494856
0.072528 | 0.014819 | 0.010477 | 0.074764 | 74 | 74 | 2.903837 | 6.9299288 | 0.4306002 | ... | 8.5793934 | 0.074764 | 8.5793934
-0.015553 | 0.021753 | -0.023547 | 0.035631 | 75 | 75 | -6.6071084 | 5.8346884 | 7.7898978 | ... | 6.2522691 | 0.035631 | 6.2522691
-0.056774 | -0.145235 | -0.069395 | 0.170682 | 76 | 76 | -2.5487074 | 7.0746013 | 4.2409545 | ... | 7.7566529 | 0.170682 | 7.7566529
0.09203 | 0.080262 | -0.104475 | 0.160706 | 77 | 77 | 5.778349 | 1.1201452 | 3.2746664 | ... | 1.7647816 | 0.160706 | 1.7647816
-0.021439 | -0.022522 | 0.025378 | 0.040136 | 78 | 78 | 8.8437482 | 2.7220032 | 0.6549223 | ... | 5.7651506 | 0.040136 | 5.7651506
-0.121699 | 0.006318 | 0.016228 | 0.122938 | 79 | 79 | 1.1868261 | 0.3583841 | 5.7625996 | ... | 4.6526861 | 0.122938 | 4.6526861
-0.024425 | 0.031125 | -0.030982 | 0.050251 | 80 | 80 | -2.1944506 | -1.237988 | 5.3112284 | ... | 3.579399 | 0.050251 | 3.579399
-0.013441 | 0.013064 | -0.011022 | 0.021744 | 81 | 81 | -0.9686991 | 5.5275762 | 8.075804 | ... | 6.4446032 | 0.021744 | 6.4446032
-0.013917 | -0.084405 | 0.041593 | 0.095121 | 82 | 82 | 0.3220335 | 2.5896865 | 3.904962 | ... | 6.0034934 | 0.095121 | 6.0034934
-0.028141 | -0.069659 | -0.054459 | 0.09279 | 83 | 83 | 4.5699754 | -0.2831414 | 8.1282937 | ... | 3.6991556 | 0.09279 | 3.6991556
0.041504 | 0.033033 | 0.046247 | 0.070375 | 84 | 84 | -3.3900389 | 1.156448 | 8.5102544 | ... | 4.6129491 | 0.070375 | 4.6129491
0.013047 | -0.004487 | 0.001927 | 0.013931 | 85 | 85 | 2.4749792 | 4.8285318 | 5.778033 | ... | 5.6887253 | 0.013931 | 5.6887253
-0.044245 | -0.070783 | 0.000137 | 0.083474 | 86 | 86 | 3.5366961 | 6.3744412 | 3.4559747 | ... | 4.5526282 | 0.083474 | 4.5526282
-0.008217 | -0.001753 | -0.013046 | 0.015517 | 87 | 87 | -4.2565139 | 3.9706325 | 8.5676842 | ... | 9.1848685 | 0.015517 | 9.1848685
-0.028441 | -0.01344 | -0.073304 | 0.079768 | 88 | 88 | -2.0695655 | 6.3029096 | 1.2315443 | ... | 7.97145 | 0.079768 | 7.97145
0.057654 | 0.090926 | 0.03111 | 0.112069 | 89 | 89 | 3.1821514 | 2.5932646 | 3.9195861 | ... | 3.6863769 | 0.112069 | 3.6863769
-0.00986 | -0.017652 | -0.012644 | 0.023847 | 90 | 90 | 1.5467591 | 9.2715386 | 1.1754675 | ... | 3.5814663 | 0.023847 | 3.5814663
0.009012 | 0.021833 | -0.044499 | 0.050379 | 91 | 91 | -5.4127674 | 6.3446885 | 5.318689 | ... | 5.7998111 | 0.050379 | 5.7998111
0.090576 | 0.005911 | 0.017403 | 0.092422 | 92 | 92 | -0.0365158 | -1.1199019 | 3.435298 | ... | 5.681511 | 0.092422 | 5.681511
0.024954 | 0.063889 | -0.030436 | 0.075039 | 93 | 93 | 5.8656662 | 2.4566828 | 0.7065959 | ... | 4.6310926 | 0.075039 | 4.6310926
-0.083152 | 0.045746 | 0.015267 | 0.096125 | 94 | 94 | 5.6769299 | -0.0320168 | 4.607592 | ... | 0 | 0.096125 | 0
--------- | ------------- | ----------- | ----------- | -----
Displacem | ent: Sum: 0 | .096125 V | or: 1.1154 | 98
| V: 0 | .000000 -0. | 000 -0.0000 | 0
--------- | ------------- | ----------- | ----------- | -----

## Al7_Li0_Li0
0.071134 | -0.016686 | -0.030136 | : | 0.079036 | 1 | 1 | -0.0711336 | 0.0166863 | 0.0301363 | ... | 4.7885988 | 0.079036 | 4.7885988
-0.06394 | 0.019193 | 0.006374 | : | 0.067062 | 2 | 2 | 3.6032606 | 5.191733 | -0.0216853 | ... | 4.8018401 | 0.067062 | 4.8018401
-0.176939 | 0.139599 | -0.142006 | : | 0.266385 | 3 | 3 | 5.7449559 | -0.1226611 | 4.7187085 | ... | 4.7526505 | 0.266385 | 4.7526505
0.01938 | -0.015431 | -0.007225 | : | 0.025805 | 4 | 4 | -2.0581807 | 5.1888693 | 4.5807416 | ... | 4.6867686 | 0.025805 | 4.6867686
-0.014685 | 0.006254 | 0.010368 | : | 0.019033 | 5 | 5 | 1.7779035 | 2.5861071 | 5.825717 | ... | 7.1646984 | 0.019033 | 7.1646984
0.115186 | 0.114571 | 0.105424 | : | 0.193671 | 6 | 6 | -1.1024042 | 4.3597213 | -0.1142344 | ... | 3.7450442 | 0.193671 | 3.7450442
-0.00978 | -0.079191 | -0.021192 | : | 0.082559 | 7 | 7 | 4.5905787 | 4.5704205 | 4.5890845 | ... | 7.8999796 | 0.082559 | 7.8999796
-0.220685 | -0.207077 | 0.031556 | : | 0.304268 | 8 | 8 | 4.0153804 | -2.3888959 | 7.8745925 | ... | 7.0339523 | 0.304268 | 7.0339523
0.281058 | 0.245425 | 0.060923 | : | 0.378072 | 9 | 9 | -1.332641 | 0.4537209 | 4.5214038 | ... | 6.8517536 | 0.378072 | 6.8517536
0.051236 | -0.198707 | -0.045321 | : | 0.210152 | 10 | 10 | 5.2540827 | 8.0076482 | 3.344144 | ... | 6.0552158 | 0.210152 | 6.0552158
-0.001726 | 0.012036 | -0.049417 | : | 0.050891 | 11 | 11 | 4.5282648 | 0.7245977 | 0.0429155 | ... | 3.5503692 | 0.050891 | 3.5503692
-0.14943 | 0.083471 | 0.071475 | : | 0.185487 | 12 | 12 | 1.350168 | 5.6580988 | 0.6656722 | ... | 2.7178307 | 0.185487 | 2.7178307
0.007867 | -0.017281 | -0.014242 | : | 0.023735 | 13 | 13 | 3.6577452 | 4.0694768 | 6.9397809 | ... | 5.1789407 | 0.023735 | 5.1789407
-0.032359 | 0.052292 | 0.036401 | : | 0.07146 | 14 | 14 | -0.6483998 | 3.1459277 | 5.2911228 | ... | 6.256311 | 0.07146 | 6.256311
-0.025464 | -0.007496 | -0.079815 | : | 0.084113 | 15 | 15 | -2.1497318 | 6.3191141 | 6.8780118 | ... | 5.3488258 | 0.084113 | 5.3488258
-0.008803 | -0.03009 | 0.060512 | : | 0.068151 | 16 | 16 | 6.2474755 | -3.171742 | 8.3541975 | ... | 7.1626931 | 0.068151 | 7.1626931
0.00134 | 0.063752 | 0.035567 | : | 0.073014 | 17 | 17 | -0.1429222 | 1.0638753 | 6.9005269 | ... | 5.2261241 | 0.073014 | 5.2261241
0.065071 | -0.013834 | 0.025568 | : | 0.07127 | 18 | 18 | -1.1803506 | -0.289193 | 2.2033473 | ... | 5.5820092 | 0.07127 | 5.5820092
-0.070802 | -0.004855 | -0.003959 | : | 0.071078 | 19 | 19 | 1.4203964 | -1.9875452 | 8.4212661 | ... | 6.2296461 | 0.071078 | 6.2296461
-0.003975 | -0.006208 | -0.14938 | : | 0.149562 | 20 | 20 | 4.4616299 | -0.2698844 | 2.5008801 | ... | 2.755178 | 0.149562 | 2.755178
0.021925 | -0.023401 | -0.02019 | : | 0.037893 | 21 | 21 | -4.3976519 | 5.7308518 | 3.8439347 | ... | 5.3606727 | 0.037893 | 5.3606727
-0.017413 | 0.007471 | 0.011894 | : | 0.022372 | 22 | 22 | -0.9061083 | 5.4689937 | 2.3327071 | ... | 2.6990188 | 0.022372 | 2.6990188 | 0 | 2.556 | 2_15 | 2.556
-0.023866 | 0.062338 | 0.08104 | : | 0.104991 | 23 | 23 | 4.2321847 | 1.9264504 | 5.2438861 | ... | 8.4656494 | 0.104991 | 8.4656494 | 0 | 11.692 | 2_16 | 2.556
-0.002093 | -0.006788 | 0.015736 | : | 0.017265 | 24 | 24 | 4.6517751 | 5.5107434 | 2.194155 | ... | 5.5277502 | 0.017265 | 5.5277502 |  |  | 2_23 | 11.692
0.162243 | -0.108289 | 0.053493 | : | 0.202264 | 25 | 25 | -1.8928146 | 9.9417029 | 0.677782 | ... | 2.7297539 | 0.202264 | 2.7297539 |  |  | 2_27 | 13.044
0.02286 | 0.013488 | 0.040377 | : | 0.04832 | 26 | 26 | 5.2861206 | 7.8029004 | -0.0633438 | ... | 5.6776524 | 0.04832 | 5.6776524
-0.010883 | -0.01327 | -0.005783 | : | 0.018111 | 27 | 27 | 1.7805434 | 2.6187334 | -0.0018723 | ... | 5.6866234 | 0.018111 | 5.6866234
-0.011753 | 0.00555 | -0.094591 | : | 0.095479 | 28 | 28 | 3.8101096 | -2.5940748 | 4.6789487 | ... | 3.5388639 | 0.095479 | 3.5388639
-0.012549 | 0.041785 | 0.020781 | : | 0.048325 | 29 | 29 | -3.7959116 | 2.5261903 | 4.560392 | ... | 7.2138068 | 0.048325 | 7.2138068
-0.035182 | -0.026249 | -0.046223 | : | 0.063745 | 30 | 30 | 7.4246665 | 0.7213318 | 1.1606924 | ... | 4.897146 | 0.063745 | 4.897146
-0.002666 | 0.00708 | -0.050511 | : | 0.051074 | 31 | 31 | 0.0443689 | -1.9549486 | 5.7614637 | ... | 7.4192982 | 0.051074 | 7.4192982
0.077709 | -0.095425 | -0.011969 | : | 0.123644 | 32 | 32 | 7.4748241 | -3.1387974 | 5.7176701 | ... | 8.7912144 | 0.123644 | 8.7912144
-0.05033 | 0.012723 | 0.105909 | : | 0.117948 | 33 | 33 | -1.94429 | 3.2178872 | 7.9306225 | ... | 3.091498 | 0.117948 | 3.091498
-0.002667 | -0.008779 | 0.003084 | : | 0.009679 | 34 | 34 | 1.7205204 | 4.54156 | 3.4438383 | ... | 4.4635939 | 0.009679 | 4.4635939
0.044048 | 0.039807 | 0.109809 | : | 0.124831 | 35 | 35 | -5.6739762 | 1.8500241 | 7.9335968 | ... | 3.0939963 | 0.124831 | 3.0939963
0.042165 | 0.030855 | -0.011817 | : | 0.053568 | 36 | 36 | 7.2513314 | 4.5343736 | 1.1178485 | ... | 4.9145129 | 0.053568 | 4.9145129
0.030596 | -0.028232 | -0.012921 | : | 0.04359 | 37 | 37 | 1.7832453 | 0.6908668 | 3.4682804 | ... | 4.4880397 | 0.04359 | 4.4880397
-0.064677 | -0.004034 | -0.016313 | : | 0.066824 | 38 | 38 | 2.5845966 | 7.8016795 | 2.2877602 | ... | 3.08034 | 0.066824 | 3.08034
0.022315 | 0.018456 | -0.022713 | : | 0.036803 | 39 | 39 | -4.8501766 | 5.1362387 | 6.8906443 | ... | 4.3966872 | 0.036803 | 4.3966872
0.004851 | 0.011648 | -0.004812 | : | 0.013504 | 40 | 40 | 0.7403565 | 5.1702594 | 6.8666802 | ... | 6.2738372 | 0.013504 | 6.2738372
0.024655 | 0.019761 | -0.001502 | : | 0.031633 | 41 | 41 | -2.818768 | -0.0487796 | 6.8786818 | ... | 4.4203485 | 0.031633 | 4.4203485
-0.028935 | -0.040362 | 0.027251 | : | 0.056647 | 42 | 42 | -0.9904654 | 2.6270808 | 2.2595079 | ... | 5.3407146 | 0.056647 | 5.3407146
-0.050945 | 0.016504 | 0.015449 | : | 0.055735 | 43 | 43 | 2.8299014 | -0.0183103 | 6.8556674 | ... | 7.9190826 | 0.055735 | 7.9190826
0.012294 | 0.002519 | -0.028822 | : | 0.031435 | 44 | 44 | 4.5413743 | 2.611413 | 2.3095173 | ... | 7.1688965 | 0.031435 | 7.1688965
0.06852 | -0.040089 | -0.014797 | : | 0.080754 | 45 | 45 | -3.1216697 | 7.8105215 | 2.2923071 | ... | 3.0858931 | 0.080754 | 3.0858931
0.029898 | 0.006309 | 0.106596 | : | 0.110889 | 46 | 46 | 4.263615 | 8.9290497 | 1.9691737 | ... | 4.7462409 | 0.110889 | 4.7462409
-0.025109 | 0.025801 | -0.023935 | : | 0.043233 | 47 | 47 | 0.1931193 | -3.5309036 | 7.7313948 | ... | 4.9970474 | 0.043233 | 4.9970474
0.007429 | 0.079525 | -0.002925 | : | 0.079924 | 48 | 48 | 5.2081362 | -3.1981395 | 6.6870389 | ... | 7.6804153 | 0.079924 | 7.6804153
-0.015477 | 0.043019 | 0.041695 | : | 0.061876 | 49 | 49 | -1.848441 | 1.6392943 | 6.0049061 | ... | 4.8160109 | 0.061876 | 4.8160109
0.063088 | -0.043585 | 0.14428 | : | 0.163391 | 50 | 50 | 0.6832392 | 6.7035164 | 2.3228436 | ... | 1.8802959 | 0.163391 | 1.8802959
0.015872 | -0.025838 | 0.00457 | : | 0.030666 | 51 | 51 | 5.3740309 | 3.5273282 | 6.0302032 | ... | 4.7752818 | 0.030666 | 4.7752818
-0.018767 | 0.033268 | 0.027507 | : | 0.04707 | 52 | 52 | 0.3611149 | 3.0817347 | 7.0306119 | ... | 5.3311971 | 0.04707 | 5.3311971
-0.107302 | 0.025771 | -0.035353 | : | 0.115878 | 53 | 53 | -3.6170049 | -1.7661226 | 7.7431108 | ... | 7.6203559 | 0.115878 | 7.6203559
-0.006048 | -0.013382 | 0.048849 | : | 0.051008 | 54 | 54 | 0.2343049 | 4.0962325 | 1.4074641 | ... | 3.7431552 | 0.051008 | 3.7431552
0.005023 | 0.024434 | 0.044734 | : | 0.051219 | 55 | 55 | 3.176371 | 2.0398071 | 7.012646 | ... | 7.7452655 | 0.051219 | 7.7452655
0.008587 | 0.003924 | -0.018653 | : | 0.020906 | 56 | 56 | 5.7909184 | 4.1024355 | 3.1205135 | ... | 6.6315163 | 0.020906 | 6.6315163
-0.044843 | 0.043523 | 0.107528 | : | 0.124368 | 57 | 57 | -1.2351351 | 8.8637651 | 2.3568194 | ... | 1.89915 | 0.124368 | 1.89915
-0.023001 | -0.098967 | 0.085 | : | 0.132471 | 58 | 58 | -2.2440563 | 1.1895555 | 3.0322041 | ... | 7.3673182 | 0.132471 | 7.3673182
-0.066826 | 0.01737 | -0.030166 | : | 0.075348 | 59 | 59 | 2.4433444 | -2.0852231 | 6.7150191 | ... | 7.1072862 | 0.075348 | 7.1072862
-0.005754 | -0.009109 | -0.022883 | : | 0.025292 | 60 | 60 | 3.3135858 | 1.1306124 | 1.4824137 | ... | 3.7509152 | 0.025292 | 3.7509152
-0.027416 | 0.013492 | -0.022091 | : | 0.037705 | 61 | 61 | 6.347234 | 6.6745102 | 2.1006375 | ... | 4.7859011 | 0.037705 | 4.7859011
-0.020402 | -0.09153 | 0.082374 | : | 0.124818 | 62 | 62 | -2.2974355 | 4.0784544 | 3.0513605 | ... | 4.6539283 | 0.124818 | 4.6539283
-0.00927 | -0.001738 | 0.046776 | : | 0.047718 | 63 | 63 | 3.7376497 | -0.115554 | 4.9673805 | ... | 4.548546 | 0.047718 | 4.548546
-0.003725 | -0.04834 | -0.027891 | : | 0.055934 | 64 | 64 | -1.0077592 | -0.6690627 | 7.753338 | ... | 4.9831425 | 0.055934 | 4.9831425
0.033595 | -0.014824 | -0.014434 | : | 0.039455 | 65 | 65 | 1.6569436 | 5.0729214 | 8.7317495 | ... | 6.2223726 | 0.039455 | 6.2223726
-0.036531 | -0.003583 | -0.018838 | : | 0.041258 | 66 | 66 | 0.3155676 | 1.1900972 | 1.4586197 | ... | 5.138921 | 0.041258 | 5.138921
-0.030058 | 0.044853 | 0.003942 | : | 0.054137 | 67 | 67 | 1.859592 | 0.0688271 | 8.7241348 | ... | 6.3972368 | 0.054137 | 6.3972368
-0.047344 | -0.179799 | -0.044261 | : | 0.191123 | 68 | 68 | 6.6167416 | 0.893589 | 6.061047 | ... | 4.6226338 | 0.191123 | 4.6226338
0.012201 | 0.001989 | 0.011449 | : | 0.016849 | 69 | 69 | -0.2123239 | 5.3037274 | 4.9949721 | ... | 4.60548 | 0.016849 | 4.60548
0.114322 | 0.15603 | -0.013762 | : | 0.193918 | 70 | 70 | 6.0097339 | -1.8946988 | 4.1585632 | ... | 3.8011719 | 0.193918 | 3.8011719
0.003444 | 0.0394 | -0.026466 | : | 0.047589 | 71 | 71 | -3.0468062 | 4.4307162 | 6.0453177 | ... | 4.7119698 | 0.047589 | 4.7119698
0.12351 | -0.015467 | -0.038783 | : | 0.130376 | 72 | 72 | -3.6359275 | 8.6253361 | 0.4587433 | ... | 3.5330648 | 0.130376 | 3.5330648
0.001237 | -0.020341 | -0.012862 | : | 0.024098 | 73 | 73 | 3.2558651 | 4.0382837 | 1.4431876 | ... | 5.1595609 | 0.024098 | 5.1595609
-0.067049 | 0.031616 | -0.020974 | : | 0.077039 | 74 | 74 | 3.0503298 | 6.9349161 | 0.4375637 | ... | 3.4940662 | 0.077039 | 3.4940662
-0.035026 | 0.05286 | -0.100522 | : | 0.118851 | 75 | 75 | -6.5773352 | 5.7864134 | 7.8175326 | ... | 4.9182769 | 0.118851 | 4.9182769
0.040985 | -0.042252 | -0.022118 | : | 0.062882 | 76 | 76 | -2.6348659 | 6.973248 | 4.1571778 | ... | 3.9367975 | 0.062882 | 3.9367975
0.037849 | 0.030059 | -0.022065 | : | 0.053132 | 77 | 77 | 5.8123866 | 1.1798618 | 3.1531306 | ... | 4.709513 | 0.053132 | 4.709513
-0.012679 | -0.005808 | 0.056196 | : | 0.057901 | 78 | 78 | 8.8170101 | 2.7299455 | 0.5919263 | ... | 8.0876468 | 0.057901 | 8.0876468
-0.03282 | 0.051157 | -0.013499 | : | 0.062261 | 79 | 79 | 1.0815136 | 0.3050399 | 5.7487123 | ... | 7.0584155 | 0.062261 | 7.0584155
-0.005579 | -0.014225 | -0.038405 | : | 0.041333 | 80 | 80 | -2.2236895 | -1.211129 | 5.2898647 | ... | 7.4411693 | 0.041333 | 7.4411693
0.029096 | 0.093493 | -0.057722 | : | 0.113664 | 81 | 81 | -1.0166589 | 5.4413183 | 8.0576554 | ... | 4.5998393 | 0.113664 | 4.5998393
-0.054147 | -0.070825 | 0.036369 | : | 0.096285 | 82 | 82 | 0.3571537 | 2.5745509 | 3.8768995 | ... | 5.9355129 | 0.096285 | 5.9355129
-0.007077 | -0.037783 | -0.0802 | : | 0.088937 | 83 | 83 | 4.516296 | -0.3220261 | 8.0872205 | ... | 4.627514 | 0.088937 | 4.627514
-0.067866 | -0.137419 | -0.10777 | : | 0.187361 | 84 | 84 | -3.2910904 | 1.3047355 | 8.6106691 | ... | 2.1729167 | 0.187361 | 2.1729167
0.00416 | -0.0133 | -0.016188 | : | 0.02136 | 85 | 85 | 2.4738183 | 4.8423026 | 5.7399911 | ... | 8.0976147 | 0.02136 | 8.0976147
0.005783 | 0.001783 | 0.012303 | : | 0.013711 | 86 | 86 | 3.483248 | 6.3172184 | 3.3983397 | ... | 4.6289018 | 0.013711 | 4.6289018
0.07437 | 0.120369 | -0.114933 | : | 0.182289 | 87 | 87 | -4.3409761 | 3.830692 | 8.612667 | ... | 2.1766257 | 0.182289 | 2.1766257
-0.27955 | -0.313022 | 0.015417 | : | 0.419962 | 88 | 88 | -1.8019815 | 6.6099091 | 1.1273205 | ... | 1.939468 | 0.419962 | 1.939468
0.027234 | -2.5e-05 | -0.003622 | : | 0.027474 | 89 | 89 | 3.2004383 | 2.689651 | 3.9133306 | ... | 6.7730783 | 0.027474 | 6.7730783
0.302833 | 0.265624 | -0.00112 | : | 0.402822 | 90 | 90 | 1.2479755 | 9.0106644 | 1.1333705 | ... | 1.9422336 | 0.402822 | 1.9422336
0.022473 | 0.018326 | -0.055431 | : | 0.062557 | 91 | 91 | -5.4115901 | 6.3400026 | 5.2935586 | ... | 6.7818131 | 0.062557 | 6.7818131
0.04869 | -0.03299 | 0.006311 | : | 0.059151 | 92 | 92 | -0.0059593 | -1.0904593 | 3.4244676 | ... | 4.6806175 | 0.059151 | 4.6806175
-0.016922 | -0.016286 | -0.039763 | : | 0.046181 | 93 | 93 | 5.8965874 | 2.5545239 | 0.6914455 | ... | 5.5571007 | 0.046181 | 5.5571007
0.001006 | -0.008361 | 0.122407 | : | 0.122697 | 94 | 94 | -0.2664848 | 7.7947104 | 1.1216639 | ... | 0 | 0.122697 | 0
---------- | ----------- | ------------ | --- | ----------- | ----- | [6 empty] | -----------
Displaceme | nt: Sum: | 0.122697 V | ect | or: 1.1741 | 97 | [6 empty] | or: 1.1741
| V: | 0.000000 -0. | 0 | 000 0.0000 | 0 | [6 empty] | 000 0.0000
---------- | ----------- | ------------ | --- | ----------- | ----- | [6 empty] | -----------

## Al13_Li0_Li0
0.005028 | -0.020533 | -0.024389 | : | 0.032276 | 1 | 1 | -0.005028 | 0.0205331 | 0.0243894 | ... | 7.0690488 | 0.032276 | 7.0690488
-0.069686 | 0.068655 | -0.009674 | : | 0.098302 | 2 | 2 | 3.5830564 | 5.122739 | -0.0023022 | ... | 2.6509518 | 0.098302 | 2.6509518
-0.120761 | 0.110406 | -0.155536 | : | 0.225752 | 3 | 3 | 5.6750625 | -0.1091093 | 4.7288168 | ... | 8.4047135 | 0.225752 | 8.4047135
-0.003913 | 0.005066 | -0.016721 | : | 0.017904 | 4 | 4 | -2.0833174 | 5.1951382 | 4.6339025 | ... | 5.0553023 | 0.017904 | 5.0553023
0.037098 | 0.081374 | -0.08399 | : | 0.122688 | 5 | 5 | 1.6900676 | 2.520767 | 5.9452744 | ... | 6.0980096 | 0.122688 | 6.0980096
0.308372 | 0.249595 | 0.358263 | : | 0.53455 | 6 | 6 | -1.3211467 | 4.2303002 | -0.3483402 | ... | 3.0671495 | 0.53455 | 3.0671495
0.001447 | -0.21195 | -0.038431 | : | 0.215411 | 7 | 7 | -0.3152127 | 8.0041882 | 1.3144584 | ... | 2.7456944 | 0.215411 | 2.7456944
-0.094668 | -0.074399 | -0.013884 | : | 0.121202 | 8 | 8 | 4.6361954 | 4.5555905 | 4.5970875 | ... | 5.3398902 | 0.121202 | 5.3398902
-0.312985 | -0.301061 | 0.034688 | : | 0.435661 | 9 | 9 | 4.093822 | -2.289676 | 7.8797463 | ... | 7.4267043 | 0.435661 | 7.4267043
0.302479 | 0.232846 | 0.108061 | : | 0.396722 | 10 | 10 | -1.3769353 | 0.4874624 | 4.4991981 | ... | 6.9060399 | 0.396722 | 6.9060399
0.040106 | -0.154421 | -0.016586 | : | 0.160404 | 11 | 11 | 5.2131697 | 7.9451748 | 3.333787 | ... | 7.8547043 | 0.160404 | 7.8547043
-0.029608 | -0.016826 | -0.047271 | : | 0.05826 | 12 | 12 | 4.5557521 | 0.7283245 | 0.0253716 | ... | 5.4786466 | 0.05826 | 5.4786466
-0.041063 | 0.002602 | -0.008855 | : | 0.042087 | 13 | 13 | 3.6597577 | 4.0524954 | 6.9613487 | ... | 6.8253192 | 0.042087 | 6.8253192
-0.012648 | 0.086272 | 0.04778 | : | 0.099427 | 14 | 14 | -0.7074828 | 3.1336228 | 5.3145312 | ... | 5.5529436 | 0.099427 | 5.5529436
-0.023165 | -0.010087 | -0.043913 | : | 0.050663 | 15 | 15 | -2.2156892 | 6.3566937 | 6.8990633 | ... | 6.5755109 | 0.050663 | 6.5755109
-0.022669 | 0.068676 | 0.057188 | : | 0.092199 | 16 | 16 | 6.2508029 | -3.2771668 | 8.3562207 | ... | 4.8015868 | 0.092199 | 4.8015868
0.062484 | 0.0759 | 0.026355 | : | 0.101783 | 17 | 17 | -0.2379002 | 1.0757082 | 6.9419986 | ... | 3.7839009 | 0.101783 | 3.7839009
0.089252 | 0.003193 | 0.034002 | : | 0.095563 | 18 | 18 | -1.2125824 | -0.2925945 | 2.2072788 | ... | 7.9360818 | 0.095563 | 7.9360818
-0.142002 | 0.065171 | 0.038522 | : | 0.160922 | 19 | 19 | 1.4703913 | -2.0370306 | 8.4007659 | ... | 4.9458648 | 0.160922 | 4.9458648
-0.053074 | -0.046906 | -0.14668 | : | 0.162887 | 20 | 20 | 4.5065527 | -0.2461003 | 2.4891876 | ... | 7.0846643 | 0.162887 | 7.0846643
0.022233 | -0.066262 | -0.007516 | : | 0.070296 | 21 | 21 | -4.4482705 | 5.8109718 | 3.8828815 | ... | 6.3832346 | 0.070296 | 6.3832346
0.063876 | -0.038709 | -0.022646 | : | 0.078048 | 22 | 22 | -1.0277765 | 5.5283146 | 2.3985468 | ... | 2.7080416 | 0.078048 | 2.7080416 | 0 | 2.556 | 2_15 | 2.556
-0.075876 | 0.037184 | 0.049061 | : | 0.097708 | 23 | 23 | 4.2554901 | 1.9460783 | 5.2873701 | ... | 6.6850214 | 0.097708 | 6.6850214 | 0 | 11.692 | 2_16 | 2.556
0.000877 | -0.039848 | -0.050861 | : | 0.064618 | 24 | 24 | 4.6133169 | 5.5255443 | 2.2696578 | ... | 3.8156459 | 0.064618 | 3.8156459 |  |  | 2_23 | 11.692
0.022689 | -0.034834 | 0.020545 | : | 0.046371 | 25 | 25 | -1.8120451 | 9.8806295 | 0.7531964 | ... | 5.0808278 | 0.046371 | 5.0808278 |  |  | 2_27 | 13.044
-0.058464 | 0.005073 | 0.005765 | : | 0.058966 | 26 | 26 | 5.3285195 | 7.7820177 | -0.0237294 | ... | 4.750525 | 0.058966 | 4.750525
-0.063048 | 0.042282 | 0.053371 | : | 0.092797 | 27 | 27 | 1.8197328 | 2.5534151 | -0.0593593 | ... | 3.3529786 | 0.092797 | 3.3529786
0.041638 | -0.025438 | -0.127661 | : | 0.136668 | 28 | 28 | 3.7559788 | -2.5689619 | 4.7069292 | ... | 4.7385194 | 0.136668 | 4.7385194
-0.019386 | 0.031018 | 0.025296 | : | 0.044473 | 29 | 29 | -3.8245293 | 2.5734889 | 4.5978741 | ... | 7.0087646 | 0.044473 | 7.0087646
0.001327 | 0.001242 | -0.013989 | : | 0.014107 | 30 | 30 | 7.3858701 | 0.6565469 | 1.1061677 | ... | 8.0718466 | 0.014107 | 8.0718466
0.00365 | -0.009784 | -0.00932 | : | 0.013996 | 31 | 31 | 0.0262616 | -1.9193139 | 5.7366445 | ... | 5.4875324 | 0.013996 | 5.4875324
0.063102 | -0.023116 | -0.02048 | : | 0.070253 | 32 | 32 | 7.4908653 | -3.2341087 | 5.7086821 | ... | 9.4770193 | 0.070253 | 9.4770193
0.010892 | -0.002361 | 0.049907 | : | 0.051136 | 33 | 33 | -2.0568555 | 3.2709884 | 8.0376101 | ... | 3.3623926 | 0.051136 | 3.3623926
-0.050028 | 0.021497 | -0.110799 | : | 0.123456 | 34 | 34 | 1.7305029 | 4.513404 | 3.5799243 | ... | 3.1344916 | 0.123456 | 3.1344916
0.002159 | 0.013689 | -0.001738 | : | 0.013967 | 35 | 35 | -5.6789699 | 1.9343253 | 8.10601 | ... | 3.9839194 | 0.013967 | 3.9839194
0.005167 | -0.047268 | -0.0322 | : | 0.057427 | 36 | 36 | 7.2645529 | 4.575838 | 1.1291573 | ... | 5.1538838 | 0.057427 | 5.1538838
0.018319 | -0.032945 | -0.010268 | : | 0.039069 | 37 | 37 | 1.779633 | 0.6970655 | 3.4746147 | ... | 5.7570886 | 0.039069 | 5.7570886
-0.019429 | -0.075716 | -0.066441 | : | 0.102591 | 38 | 38 | 2.4891836 | 7.867212 | 2.3630558 | ... | 3.0064652 | 0.102591 | 3.0064652
-0.020833 | 0.020614 | 0.003198 | : | 0.029482 | 39 | 39 | -4.8666983 | 5.183995 | 6.9285631 | ... | 6.0521104 | 0.029482 | 6.0521104
0.029817 | 0.033304 | -0.031832 | : | 0.054877 | 40 | 40 | 0.6601036 | 5.1675476 | 6.9356536 | ... | 6.3396261 | 0.054877 | 6.3396261
0.075251 | 0.079179 | 0.103063 | : | 0.15018 | 41 | 41 | -2.8987006 | -0.0697209 | 6.8127353 | ... | 3.2500661 | 0.15018 | 3.2500661
-0.03348 | -0.045118 | 0.082544 | : | 0.09985 | 42 | 42 | -1.0101358 | 2.6452195 | 2.2260468 | ... | 4.0235187 | 0.09985 | 4.0235187
-0.051592 | -0.019292 | 0.005373 | : | 0.055342 | 43 | 43 | 2.805593 | 0.0249936 | 6.8824868 | ... | 6.112502 | 0.055342 | 6.112502
-0.003465 | -0.021694 | -0.023439 | : | 0.032125 | 44 | 44 | 4.5373013 | 2.6180387 | 2.3040909 | ... | 4.8757745 | 0.032125 | 4.8757745
0.017173 | -0.046119 | -0.026118 | : | 0.055713 | 45 | 45 | -3.124869 | 7.8413713 | 2.3506711 | ... | 4.9992911 | 0.055713 | 4.9992911
0.008724 | 0.082866 | 0.178464 | : | 0.196957 | 46 | 46 | 4.2305296 | 8.8358785 | 1.918486 | ... | 4.5500478 | 0.196957 | 4.5500478
-0.042337 | -0.004382 | 0.004758 | : | 0.042829 | 47 | 47 | 0.1993796 | -3.4760382 | 7.7214428 | ... | 6.9037963 | 0.042829 | 6.9037963
0.00906 | 0.105528 | -0.007854 | : | 0.106207 | 48 | 48 | 5.2015322 | -3.2308959 | 6.6879979 | ... | 8.1643116 | 0.106207 | 8.1643116
0.010519 | 0.05705 | 0.069115 | : | 0.090234 | 49 | 49 | -1.9092151 | 1.6558594 | 6.0147874 | ... | 4.1431684 | 0.090234 | 4.1431684
0.003664 | 0.079668 | 0.194976 | : | 0.210656 | 50 | 50 | 0.6965926 | 6.5845788 | 2.3013032 | ... | 1.815204 | 0.210656 | 1.815204
-0.011826 | -0.026278 | 0.004202 | : | 0.029121 | 51 | 51 | 5.3627867 | 3.5181012 | 6.0453163 | ... | 5.9211755 | 0.029121 | 5.9211755
0.012618 | 0.070412 | -0.067076 | : | 0.098062 | 52 | 52 | 0.2847924 | 3.0663586 | 7.1626511 | ... | 4.6556259 | 0.098062 | 4.6556259
-0.101081 | 0.106118 | 0.045416 | : | 0.153431 | 53 | 53 | -3.6471227 | -1.8001102 | 7.7022788 | ... | 3.4794991 | 0.153431 | 3.4794991
-0.111897 | -0.103349 | 0.180303 | : | 0.236032 | 54 | 54 | 0.3119475 | 4.1899304 | 1.2945591 | ... | 1.8177133 | 0.236032 | 1.8177133
-0.02996 | -0.001052 | -0.017991 | : | 0.034962 | 55 | 55 | 3.1745387 | 2.0712569 | 7.0981515 | ... | 6.4912041 | 0.034962 | 6.4912041
-0.02494 | -0.032097 | -0.014222 | : | 0.043064 | 56 | 56 | 5.7940981 | 4.1167429 | 3.1194068 | ... | 5.4828882 | 0.043064 | 5.4828882
0.032783 | -0.039533 | -0.050739 | : | 0.072195 | 57 | 57 | 2.7552488 | -1.4278454 | 2.5277577 | ... | 4.4615373 | 0.072195 | 4.4615373
-0.061694 | -0.092421 | 0.17071 | : | 0.20369 | 58 | 58 | -2.2255872 | 1.2060428 | 2.9716095 | ... | 6.043899 | 0.20369 | 6.043899
-0.071216 | -0.010246 | -0.025262 | : | 0.076256 | 59 | 59 | 2.4346404 | -2.0485556 | 6.7208204 | ... | 6.4106702 | 0.076256 | 6.4106702
-0.026733 | -0.017161 | -0.007493 | : | 0.032639 | 60 | 60 | 3.3252467 | 1.1252055 | 1.463612 | ... | 5.1546514 | 0.032639 | 5.1546514
0.018192 | -0.032646 | -0.012441 | : | 0.039389 | 61 | 61 | 6.2614478 | 6.6927139 | 2.0967261 | ... | 6.2458711 | 0.039389 | 6.2458711
-0.091856 | -0.051582 | 0.05868 | : | 0.120589 | 62 | 62 | -2.2623601 | 4.0619753 | 3.1100705 | ... | 4.4421146 | 0.120589 | 4.4421146
-0.000121 | -0.032054 | -0.001585 | : | 0.032094 | 63 | 63 | 3.712308 | -0.0892064 | 5.0208789 | ... | 7.666162 | 0.032094 | 7.666162
0.063303 | -0.067698 | -0.053343 | : | 0.106938 | 64 | 64 | -1.1022278 | -0.6183183 | 7.8115194 | ... | 2.7965435 | 0.106938 | 2.7965435
0.007112 | -0.027336 | -0.035215 | : | 0.045143 | 65 | 65 | 1.622241 | 5.1053189 | 8.7978274 | ... | 6.2193354 | 0.045143 | 6.2193354
-0.064875 | -0.064169 | 0.02889 | : | 0.095713 | 66 | 66 | 0.3318605 | 1.2539799 | 1.4195419 | ... | 4.5910127 | 0.095713 | 4.5910127
-0.019448 | -0.009708 | -0.008421 | : | 0.02331 | 67 | 67 | 1.8152635 | 0.1423718 | 8.7648463 | ... | 4.444564 | 0.02331 | 4.444564
-0.017968 | -0.188049 | -0.048059 | : | 0.194923 | 68 | 68 | 6.5648956 | 0.8854684 | 6.0656017 | ... | 4.4211795 | 0.194923 | 4.4211795
-0.005109 | 0.017794 | -0.005596 | : | 0.01934 | 69 | 69 | -0.2444039 | 5.3059268 | 5.0506271 | ... | 4.5242696 | 0.01934 | 4.5242696
0.188293 | 0.138067 | 0.009373 | : | 0.233676 | 70 | 70 | 5.9339366 | -1.8969656 | 4.1222369 | ... | 4.4342167 | 0.233676 | 4.4342167
-0.021822 | 0.03173 | -0.017846 | : | 0.042444 | 71 | 71 | -3.0726095 | 4.4755328 | 6.087803 | ... | 5.5593292 | 0.042444 | 5.5593292
0.036829 | -0.026888 | -0.012654 | : | 0.047323 | 72 | 72 | -3.6014603 | 8.6579539 | 0.4767717 | ... | 5.5603298 | 0.047323 | 5.5603298
0.031764 | -0.039723 | -0.057067 | : | 0.076443 | 73 | 73 | 3.2000448 | 4.0444869 | 1.4936974 | ... | 2.7787218 | 0.076443 | 2.7787218
0.292166 | 0.236539 | -0.084292 | : | 0.385249 | 74 | 74 | 2.6532769 | 6.7150496 | 0.5139857 | ... | 1.84227 | 0.385249 | 1.84227
-0.055612 | 0.071623 | -0.03943 | : | 0.09888 | 75 | 75 | -6.6250189 | 5.8303326 | 7.8329953 | ... | 7.0688069 | 0.09888 | 7.0688069
0.048538 | -0.021877 | -0.043302 | : | 0.068627 | 76 | 76 | -2.6993004 | 6.9813165 | 4.228291 | ... | 5.3085995 | 0.068627 | 5.3085995
0.040336 | -0.027529 | -0.078244 | : | 0.092233 | 77 | 77 | 5.795528 | 1.2154549 | 3.2029178 | ... | 6.9460489 | 0.092233 | 6.9460489
-0.065233 | -0.078909 | 0.111343 | : | 0.151259 | 78 | 78 | 8.8590249 | 2.756407 | 0.5137871 | ... | 4.5241466 | 0.151259 | 4.5241466
-0.019837 | -0.005372 | -0.022761 | : | 0.030666 | 79 | 79 | 1.0446901 | 0.3749046 | 5.7781428 | ... | 5.4567373 | 0.030666 | 5.4567373
0.019374 | 0.006132 | 0.030879 | : | 0.036966 | 80 | 80 | -2.2644545 | -1.2016129 | 5.2464449 | ... | 8.9228287 | 0.036966 | 8.9228287
0.037508 | 0.113936 | -0.016263 | : | 0.121049 | 81 | 81 | -1.0882229 | 5.4532547 | 8.0707324 | ... | 5.4328013 | 0.121049 | 5.4328013
-0.047714 | -0.09472 | 0.073061 | : | 0.128789 | 82 | 82 | 0.3215946 | 2.6099126 | 3.8631121 | ... | 4.4730779 | 0.128789 | 4.4730779
-0.013582 | -0.02451 | -0.04324 | : | 0.051526 | 83 | 83 | 4.496731 | -0.3336199 | 8.0635779 | ... | 7.2510926 | 0.051526 | 7.2510926
-0.013468 | 0.097958 | -0.041006 | : | 0.107045 | 84 | 84 | -3.3883507 | 1.1164403 | 8.5952789 | ... | 1.7634288 | 0.107045 | 1.7634288
0.014613 | 0.02863 | -0.064677 | : | 0.072224 | 85 | 85 | 2.4159418 | 4.8058838 | 5.8178514 | ... | 7.6808975 | 0.072224 | 7.6808975
-0.006592 | -0.043406 | -0.025328 | : | 0.050686 | 86 | 86 | 3.4499238 | 6.35463 | 3.456996 | ... | 3.6234552 | 0.050686 | 3.6234552
-0.01297 | 0.034392 | -0.031458 | : | 0.04838 | 87 | 87 | -4.3126371 | 3.9688667 | 8.5933766 | ... | 4.1351199 | 0.04838 | 4.1351199
0.035822 | -0.078154 | -0.037993 | : | 0.093993 | 88 | 88 | -2.1584552 | 6.3906274 | 1.2144753 | ... | 3.3723018 | 0.093993 | 3.3723018
-0.013513 | 0.006132 | -0.009647 | : | 0.0177 | 89 | 89 | 3.2134089 | 2.6787127 | 3.9313495 | ... | 4.8763205 | 0.0177 | 4.8763205
0.02317 | -0.010222 | -0.048305 | : | 0.054541 | 90 | 90 | 1.4730083 | 9.2819896 | 1.2098653 | ... | 3.5998654 | 0.054541 | 3.5998654
-0.0007 | 0.005739 | -0.028293 | : | 0.028877 | 91 | 91 | -5.4487555 | 6.4002193 | 5.3298959 | ... | 8.0291337 | 0.028877 | 8.0291337
0.073152 | -0.023812 | 0.006785 | : | 0.077228 | 92 | 92 | -0.0377491 | -1.0884574 | 3.4339148 | ... | 6.9289547 | 0.077228 | 6.9289547
-0.00863 | 0.00549 | -0.04948 | : | 0.050526 | 93 | 93 | 5.876407 | 2.5023561 | 0.6890818 | ... | 5.750761 | 0.050526 | 5.750761
0.050598 | 0.00893 | -0.002119 | : | 0.051424 | 94 | 94 | 1.1163773 | 5.7286249 | 0.7566061 | ... | 0 | 0.051424 | 0
--------- | ------------- | ----------- | --- | ----------- | ----- | [6 empty] | -----------
Displacem | ent: Sum: 0 | .051424 V | ect | or: 1.3065 | 11 | [6 empty] | or: 1.3065
| V: 0 | .000000 -0. | 0 | 000 -0.0000 | 0 | [6 empty] | 000 -0.0000
--------- | ------------- | ----------- | --- | ----------- | ----- | [6 empty] | -----------

## Al45+2
-0.004181 | 0.008672 | -0.009357 | : | 0.013425 | 1 | 1 | 0.0041808 | -0.0086718 | 0.0093566 | ... | 7.4562375 | 7.4562375 | 0.013425
-0.028075 | -0.005739 | 0.021862 | : | 0.036042 | 2 | 2 | 3.5473571 | 5.1929333 | -0.0229929 | ... | 3.5817753 | 3.5817753 | 0.036042
0.039649 | -0.021168 | -0.013205 | : | 0.046846 | 3 | 3 | 5.5295434 | 0.0283207 | 4.613142 | ... | 3.5770656 | 3.5770656 | 0.046846
-0.157792 | 0.103354 | 0.061976 | : | 0.198548 | 4 | 4 | -1.8985293 | 5.079035 | 4.5445398 | ... | 7.2996061 | 7.2996061 | 0.198548
0.054719 | 0.225959 | -0.094496 | : | 0.25096 | 5 | 5 | 1.7008348 | 2.3691348 | 5.964483 | ... | 2.7631626 | 2.7631626 | 0.25096
-0.043939 | 0.033218 | -0.008219 | : | 0.055692 | 6 | 6 | -0.9600738 | 4.435998 | 0.0100372 | ... | 4.5544292 | 4.5544292 | 0.055692
0.018634 | 0.025095 | 0.000773 | : | 0.031266 | 7 | 7 | -0.3129898 | 7.7500395 | 1.2681462 | ... | 7.9466952 | 7.9466952 | 0.031266
0.028418 | 0.068323 | -0.044634 | : | 0.086417 | 8 | 8 | 4.5367624 | 4.4080457 | 4.6463894 | ... | 5.2405248 | 5.2405248 | 0.086417
-0.144669 | -0.277995 | 0.067701 | : | 0.320614 | 9 | 9 | 3.9518966 | -2.3075988 | 7.8698322 | ... | 2.7661902 | 2.7661902 | 0.320614
0.057299 | -0.12933 | 0.026 | : | 0.143825 | 10 | 10 | -1.1096075 | 0.8425027 | 4.5786971 | ... | 4.6275303 | 4.6275303 | 0.143825
-0.025533 | -0.067505 | -0.018762 | : | 0.074571 | 11 | 11 | 5.3021333 | 7.8491469 | 3.3540959 | ... | 7.9305601 | 7.9305601 | 0.074571
0.007792 | -0.082131 | -0.007244 | : | 0.082817 | 12 | 12 | 4.5155028 | 0.8001088 | 0.0042947 | ... | 5.2833029 | 5.2833029 | 0.082817
-0.050944 | -0.004797 | 0.003147 | : | 0.051266 | 13 | 13 | 1.2301752 | 5.7323457 | 0.7520387 | ... | 5.9537186 | 5.9537186 | 0.051266
0.076849 | 0.148193 | 0.030403 | : | 0.16968 | 14 | 14 | 3.5758234 | 3.8993512 | 6.93839 | ... | 3.9578198 | 3.9578198 | 0.16968
-0.046022 | 0.004514 | -0.042596 | : | 0.062871 | 15 | 15 | -0.6446404 | 3.2032613 | 5.4022306 | ... | 4.9275144 | 4.9275144 | 0.062871
0.03649 | -0.047165 | 0.046623 | : | 0.075696 | 16 | 16 | 5.6693807 | -1.0865488 | 6.790208 | ... | 3.0815879 | 3.0815879 | 0.075696
0.039481 | -0.01457 | -0.009741 | : | 0.043196 | 17 | 17 | 7.8697632 | -0.5186321 | 3.8533619 | ... | 5.9530402 | 5.9530402 | 0.043196
-0.113389 | -0.276736 | -0.291483 | : | 0.417614 | 18 | 18 | 2.0234984 | -3.7613082 | 7.1302103 | ... | 3.8642957 | 3.8642957 | 0.417614
-0.027906 | 0.011046 | 0.013155 | : | 0.032769 | 19 | 19 | 6.281351 | -3.2093213 | 8.434731 | ... | 4.9864731 | 4.9864731 | 0.032769
-0.032037 | -0.024901 | -0.061301 | : | 0.073513 | 20 | 20 | -0.1110524 | 1.1681152 | 7.0319903 | ... | 3.1278056 | 3.1278056 | 0.073513
-0.003746 | 0.008741 | -0.021647 | : | 0.023644 | 21 | 21 | -1.1093975 | -0.301387 | 2.2596193 | ... | 8.0364817 | 8.0364817 | 0.023644
-0.103239 | -0.163509 | 0.006198 | : | 0.193474 | 22 | 22 | 1.463538 | -1.8091408 | 8.4453824 | ... | 2.7283812 | 2.7283812 | 0.193474 | 0 | 2.556 | 2_15 | 2.556
-0.008201 | 0.001152 | 0.026123 | : | 0.027404 | 23 | 23 | 4.467373 | -0.2877752 | 2.3372329 | ... | 4.8879359 | 4.8879359 | 0.027404 | 0 | 11.692 | 2_16 | 2.556
0.279937 | 0.067037 | 0.222062 | : | 0.363552 | 24 | 24 | -4.6752584 | 5.6553225 | 3.6316465 | ... | 7.5008069 | 7.5008069 | 0.363552 |  |  | 2_23 | 11.692
-0.016036 | -0.031129 | 0.029667 | : | 0.045894 | 25 | 25 | -0.9271421 | 5.5061632 | 2.3388755 | ... | 8.0596143 | 8.0596143 | 0.045894 |  |  | 2_27 | 13.044
0.083589 | 0.120427 | -0.045044 | : | 0.153358 | 26 | 26 | 4.1188944 | 1.8617235 | 5.4009846 | ... | 2.7300842 | 2.7300842 | 0.153358
0.085674 | 0.020727 | 0.026481 | : | 0.092037 | 27 | 27 | 4.5436294 | 5.4602425 | 2.2089699 | ... | 4.8429226 | 4.8429226 | 0.092037
0.008277 | -0.004988 | -0.06215 | : | 0.062897 | 28 | 28 | -1.7755077 | 9.8274475 | 0.8204039 | ... | 7.6481853 | 7.6481853 | 0.062897
-0.222588 | 0.507277 | 0.574439 | : | 0.798032 | 29 | 29 | -3.4940056 | 6.1373302 | 5.3532239 | ... | 5.0254467 | 5.0254467 | 0.798032
-0.01333 | 0.05645 | 0.031146 | : | 0.065836 | 30 | 30 | 5.2922535 | 7.7243412 | -0.0328429 | ... | 3.5354628 | 3.5354628 | 0.065836
0.015627 | -0.033579 | -0.048015 | : | 0.06064 | 31 | 31 | 1.7440141 | 2.6271759 | 0.0474491 | ... | 5.74902 | 5.74902 | 0.06064
0.008339 | -0.069096 | -0.067378 | : | 0.096869 | 32 | 32 | 3.8012128 | -2.5173485 | 4.6678809 | ... | 3.5380302 | 3.5380302 | 0.096869
0.019837 | -0.025361 | 0.011431 | : | 0.034166 | 33 | 33 | -3.8357988 | 2.6141526 | 4.5956497 | ... | 5.709944 | 5.709944 | 0.034166
-0.008187 | 0.006299 | 0.023804 | : | 0.025949 | 34 | 34 | 7.3947364 | 0.6621269 | 1.1003778 | ... | 5.7675473 | 5.7675473 | 0.025949
-0.012289 | -0.262371 | -0.135329 | : | 0.295472 | 35 | 35 | 0.063594 | -1.6676046 | 5.8677227 | ... | 3.3791628 | 3.3791628 | 0.295472
-0.025243 | -0.010155 | 0.008419 | : | 0.028482 | 36 | 36 | 3.4852381 | 7.1302482 | 5.7238918 | ... | 5.9171546 | 5.9171546 | 0.028482
0.009727 | -0.015192 | -0.006389 | : | 0.019137 | 37 | 37 | -2.0131714 | 3.2670284 | 8.0870461 | ... | 5.9192529 | 5.9192529 | 0.019137
0.007597 | -0.004335 | -0.044234 | : | 0.04509 | 38 | 38 | 1.694329 | 4.5302558 | 3.5188578 | ... | 5.7561162 | 5.7561162 | 0.04509
0.073164 | 0.08329 | 0.014804 | : | 0.111845 | 39 | 39 | -5.7064826 | 1.8442283 | 8.0680323 | ... | 3.4141658 | 3.4141658 | 0.111845
0.026569 | -0.002863 | 0.075549 | : | 0.080136 | 40 | 40 | 7.2493878 | 4.5341642 | 1.0496801 | ... | 3.5288333 | 3.5288333 | 0.080136
-0.033696 | 0.005748 | -0.070389 | : | 0.07825 | 41 | 41 | 1.8462137 | 0.6572968 | 3.5439656 | ... | 3.5648925 | 3.5648925 | 0.07825
-0.000341 | -0.005106 | -0.01093 | : | 0.012068 | 42 | 42 | 2.4914635 | 7.7834938 | 2.3130561 | ... | 6.5190434 | 6.5190434 | 0.012068
0.100892 | 0.06434 | -0.121394 | : | 0.170456 | 43 | 43 | -4.9450142 | 5.1156458 | 7.0317326 | ... | 6.139461 | 6.139461 | 0.170456
-0.019789 | 0.000273 | -0.014905 | : | 0.024776 | 44 | 44 | 0.7480647 | 5.1856921 | 6.9213893 | ... | 5.5575831 | 5.5575831 | 0.024776
0.040694 | -0.03313 | -0.00345 | : | 0.052588 | 45 | 45 | -2.8317013 | 0.0319007 | 6.9110656 | ... | 5.5172349 | 5.5172349 | 0.052588
0.007088 | -0.003751 | 0.013027 | : | 0.015298 | 46 | 46 | -1.0352489 | 2.594945 | 2.2902305 | ... | 6.4797556 | 6.4797556 | 0.015298
0.01468 | 0.009368 | 0.008503 | : | 0.01938 | 47 | 47 | 4.5295573 | 2.5878058 | 2.2908997 | ... | 5.570163 | 5.570163 | 0.01938
0.00134 | 0.005723 | -0.003191 | : | 0.006688 | 48 | 48 | -3.0826165 | 7.7666865 | 2.3091726 | ... | 5.5430737 | 5.5430737 | 0.006688
0.011242 | -0.008755 | -0.024619 | : | 0.028446 | 49 | 49 | 4.2489203 | 8.9153958 | 2.1336708 | ... | 8.2388622 | 8.2388622 | 0.028446
-0.017725 | 0.00421 | 0.08005 | : | 0.082097 | 50 | 50 | 0.20199 | -3.4838655 | 7.6542247 | ... | 4.4202461 | 4.4202461 | 0.082097
-0.018297 | -0.000337 | -0.003925 | : | 0.018717 | 51 | 51 | 5.2477421 | -3.1153086 | 6.7130722 | ... | 3.9848737 | 3.9848737 | 0.018717
0.016179 | -0.027515 | -0.001064 | : | 0.031937 | 52 | 52 | -1.8838741 | 1.7286515 | 6.0788744 | ... | 5.0528107 | 5.0528107 | 0.031937
-0.013153 | 0.004222 | 0.010056 | : | 0.017086 | 53 | 53 | 0.7352347 | 6.6459141 | 2.485146 | ... | 8.2359178 | 8.2359178 | 0.017086
0.042998 | 0.02008 | -0.050059 | : | 0.068978 | 54 | 54 | 5.3355191 | 3.4690759 | 6.1233052 | ... | 4.3573399 | 4.3573399 | 0.068978
-0.012373 | 0.00178 | -0.008422 | : | 0.015073 | 55 | 55 | 0.3457101 | 3.1233655 | 7.1067955 | ... | 3.9590971 | 3.9590971 | 0.015073
0.003156 | -0.024711 | 0.007892 | : | 0.026132 | 56 | 56 | -3.7174745 | -1.6788822 | 7.7295278 | ... | 4.9935081 | 4.9935081 | 0.026132
-0.017041 | 0.017643 | -0.00319 | : | 0.024736 | 57 | 57 | 0.2304357 | 4.059933 | 1.4763687 | ... | 7.2515947 | 7.2515947 | 0.024736
0.017382 | 0.107632 | -0.034343 | : | 0.114308 | 58 | 58 | 3.1586795 | 1.9580354 | 7.1304827 | ... | 1.983676 | 1.983676 | 0.114308
0.039752 | 0.022025 | 0.020805 | : | 0.049982 | 59 | 59 | 5.7448851 | 4.0619524 | 3.1077074 | ... | 6.2909301 | 6.2909301 | 0.049982
0.006251 | -0.005253 | -0.017793 | : | 0.019577 | 60 | 60 | -1.3187536 | 8.906012 | 2.5149686 | ... | 4.6510143 | 4.6510143 | 0.019577
0.017565 | -0.017622 | 0.016445 | : | 0.029824 | 61 | 61 | -2.2872799 | 1.1224344 | 3.1168922 | ... | 7.2464212 | 7.2464212 | 0.029824
-0.032954 | -0.112177 | -0.003291 | : | 0.116964 | 62 | 62 | 2.4196745 | -1.9439903 | 6.7146716 | ... | 2.0094385 | 2.0094385 | 0.116964
0.021881 | -0.0093 | 0.017123 | : | 0.029299 | 63 | 63 | 3.281957 | 1.1196682 | 1.4531713 | ... | 6.3183397 | 6.3183397 | 0.029299
0.033368 | -0.0159 | 0.031746 | : | 0.048724 | 64 | 64 | 6.2613791 | 6.6719167 | 2.075332 | ... | 4.604466 | 4.604466 | 0.048724
0.009339 | 0.010062 | 0.029936 | : | 0.032933 | 65 | 65 | -2.3407568 | 3.9856223 | 3.1271436 | ... | 8.1468495 | 8.1468495 | 0.032933
0.029542 | -0.01969 | -0.138337 | : | 0.142819 | 66 | 66 | 3.7008796 | -0.0990473 | 5.1766901 | ... | 1.9679632 | 1.9679632 | 0.142819
0.01755 | -0.050193 | -0.005337 | : | 0.053439 | 67 | 67 | -1.0231763 | -0.6427239 | 7.7641092 | ... | 3.9668459 | 3.9668459 | 0.053439
-0.013562 | 0.002828 | -0.009107 | : | 0.016579 | 68 | 68 | 1.6882714 | 5.0606007 | 8.7796238 | ... | 6.3829051 | 6.3829051 | 0.016579
0.002315 | 0.000185 | -0.002468 | : | 0.003389 | 69 | 69 | 0.2727823 | 1.1865198 | 1.4519045 | ... | 8.1681876 | 8.1681876 | 0.003389
-0.020432 | 0.024437 | 0.117814 | : | 0.122044 | 70 | 70 | 1.8527926 | 0.1038008 | 8.6513526 | ... | 1.9731748 | 1.9731748 | 0.122044
0.013241 | -0.02347 | 0.003591 | : | 0.027186 | 71 | 71 | 6.5551677 | 0.7258873 | 6.0451573 | ... | 3.9239029 | 3.9239029 | 0.027186
-0.064973 | 0.044118 | 0.005045 | : | 0.078698 | 72 | 72 | -0.1531851 | 5.2643835 | 5.0374062 | ... | 6.305131 | 6.305131 | 0.078698
0.006798 | -0.020589 | -0.012244 | : | 0.0249 | 73 | 73 | 6.124835 | -1.7275974 | 4.1741742 | ... | 4.655497 | 4.655497 | 0.0249
0.059241 | -0.017134 | 0.030485 | : | 0.068793 | 74 | 74 | -3.1167959 | 4.5049977 | 6.0258766 | ... | 7.4754925 | 7.4754925 | 0.068793
-0.004929 | -0.009496 | -0.022606 | : | 0.02501 | 75 | 75 | -3.53947 | 8.6168094 | 0.4643993 | ... | 4.5730366 | 4.5730366 | 0.02501
-0.007552 | -0.019631 | 0.001138 | : | 0.021064 | 76 | 76 | 3.2497185 | 4.0208593 | 1.4469527 | ... | 4.9789456 | 4.9789456 | 0.021064
-0.00794 | 0.007207 | 0.000183 | : | 0.010724 | 77 | 77 | 2.9647819 | 6.9353261 | 0.4366927 | ... | 4.6575085 | 4.6575085 | 0.010724
0.017017 | -0.063389 | -0.036754 | : | 0.075224 | 78 | 78 | -6.6477077 | 5.9354977 | 7.8010698 | ... | 7.3579984 | 7.3579984 | 0.075224
-0.105485 | 0.069319 | 0.052881 | : | 0.136853 | 79 | 79 | -2.5126673 | 6.8681863 | 4.1172884 | ... | 4.6558501 | 4.6558501 | 0.136853
0.02114 | 0.01865 | 0.011813 | : | 0.030566 | 80 | 80 | 5.8251681 | 1.1744683 | 3.1389025 | ... | 4.9809126 | 4.9809126 | 0.030566
-0.023021 | -0.029333 | 0.040016 | : | 0.054697 | 81 | 81 | 8.8164287 | 2.7162885 | 0.6212393 | ... | 4.5693759 | 4.5693759 | 0.054697
-0.100738 | -0.051985 | -0.101487 | : | 0.152152 | 82 | 82 | 1.1502426 | 0.4177766 | 5.8643363 | ... | 1.9955339 | 1.9955339 | 0.152152
0.01318 | -0.03802 | -0.008313 | : | 0.041089 | 83 | 83 | -2.2355249 | -1.1633828 | 5.2800035 | ... | 6.4388548 | 6.4388548 | 0.041089
-0.006117 | 0.078771 | 0.001715 | : | 0.079027 | 84 | 84 | -0.9990848 | 5.4688176 | 8.0482601 | ... | 5.0490048 | 5.0490048 | 0.079027
0.039181 | 0.040393 | -0.020793 | : | 0.059992 | 85 | 85 | 0.2558866 | 2.4669987 | 3.9583433 | ... | 4.6061485 | 4.6061485 | 0.059992
0.105146 | 0.021731 | 0.073441 | : | 0.130082 | 86 | 86 | 4.4081317 | -0.3780222 | 7.9712305 | ... | 1.9650673 | 1.9650673 | 0.130082
0.011653 | 0.014668 | -0.01913 | : | 0.026775 | 87 | 87 | -3.3713218 | 1.1842768 | 8.5626691 | ... | 6.4876922 | 6.4876922 | 0.026775
-0.049279 | -0.040599 | -0.033573 | : | 0.072138 | 88 | 88 | 2.5110322 | 4.8649406 | 5.7965664 | ... | 4.9824999 | 4.9824999 | 0.072138
-0.001147 | -0.004627 | -0.009939 | : | 0.011023 | 89 | 89 | 3.4673132 | 6.3064366 | 3.4532197 | ... | 7.2111521 | 7.2111521 | 0.011023
0.027439 | 0.004911 | -0.04954 | : | 0.056844 | 90 | 90 | -4.3051769 | 3.9757357 | 8.5944144 | ... | 8.2995849 | 8.2995849 | 0.056844
0.027591 | 0.012551 | 0.006637 | : | 0.03103 | 91 | 91 | -2.1322325 | 6.2826974 | 1.1560967 | ... | 4.4991737 | 4.4991737 | 0.03103
-0.009553 | 0.009715 | -0.011487 | : | 0.017821 | 92 | 92 | 3.228286 | 2.6720951 | 3.9470577 | ... | 4.0080889 | 4.0080889 | 0.017821
-0.004785 | 0.000967 | -0.006079 | : | 0.007796 | 93 | 93 | 1.5208627 | 9.2539996 | 1.1670515 | ... | 7.2271977 | 7.2271977 | 0.007796
-0.08332 | 0.077922 | 0.014284 | : | 0.11497 | 94 | 94 | -5.3271879 | 6.301404 | 5.2615199 | ... | 8.375721 | 8.375721 | 0.11497
-0.016464 | 0.006958 | -0.041592 | : | 0.04527 | 95 | 95 | 0.0647848 | -1.1198174 | 3.4853732 | ... | 4.5337474 | 4.5337474 | 0.04527
0.034055 | 0.03254 | 0.031074 | : | 0.056429 | 96 | 96 | 5.8356872 | 2.4799967 | 0.6321609 | ... | 4.0232464 | 4.0232464 | 0.056429
-0.01455 | -0.014422 | -0.016486 | : | 0.026296 | 97 | 97 | 2.7959409 | 0.0191718 | 6.9202466 | ... | 0 | 0 | 0.026296
--------- | ------------ | ------------ | --- | ----------- | ----- | [7 empty] | -----------
Displacem | ent: Sum: | 0.026296 V | ect | or: 1.3050 | 41 | [7 empty] | or: 1.3050
| V: | 0.000000 -0. | 0 | 000 0.0000 | 0 | [7 empty] | 000 0.0000
--------- | ------------ | ------------ | --- | ----------- | ----- | [7 empty] | -----------

## Al45+Li13.
0.015619 | 0.018414 | 0.029951 | : | 0.038472 | 1 | 1 | -0.0156194 | -0.0184144 | -0.0299512 | ... | 7.4719948 | 7.4719948 | 0.038472
0.053207 | -0.08448 | -0.155212 | : | 0.18455 | 2 | 2 | 3.4482646 | 5.2200133 | 0.1532211 | ... | 3.7684899 | 3.7684899 | 0.18455
0.055085 | 0.005248 | -0.036323 | : | 0.066192 | 3 | 3 | 5.5183763 | -0.0208436 | 4.6625708 | ... | 3.562883 | 3.562883 | 0.066192
0.008986 | -0.009114 | -0.012389 | : | 0.017813 | 4 | 4 | -2.086387 | 5.1605775 | 4.6431613 | ... | 7.4423545 | 7.4423545 | 0.017813
0.063261 | 0.162294 | -0.057311 | : | 0.183373 | 5 | 5 | 1.6840253 | 2.405686 | 5.9596564 | ... | 2.8202554 | 2.8202554 | 0.183373
-0.069673 | 0.00504 | -0.024001 | : | 0.073864 | 6 | 6 | -0.9524318 | 4.4353821 | 0.0246458 | ... | 4.6655276 | 4.6655276 | 0.073864
-0.016946 | 0.012571 | 0.032967 | : | 0.039141 | 7 | 7 | -0.3077585 | 7.7065372 | 1.2411402 | ... | 7.9241681 | 7.9241681 | 0.039141
-0.008755 | 0.046844 | -0.031043 | : | 0.056874 | 8 | 8 | 4.5601116 | 4.3779828 | 4.6579345 | ... | 5.2711514 | 5.2711514 | 0.056874
-0.196873 | -0.177159 | 0.19283 | : | 0.327609 | 9 | 9 | 4.017638 | -2.4060807 | 7.7900818 | ... | 2.836806 | 2.836806 | 0.327609
0.052157 | -0.036144 | -0.007768 | : | 0.063931 | 10 | 10 | -1.1074531 | 0.7471856 | 4.6378957 | ... | 4.5317155 | 4.5317155 | 0.063931
0.077364 | 0.102583 | 0.126702 | : | 0.180449 | 11 | 11 | 5.172882 | 7.6008372 | 3.2259809 | ... | 7.9933489 | 7.9933489 | 0.180449
0.052542 | -0.03604 | -0.002889 | : | 0.06378 | 12 | 12 | 4.4710348 | 0.7311505 | 0.0002537 | ... | 5.2770634 | 5.2770634 | 0.06378
-0.016446 | 0.011326 | 0.042506 | : | 0.046963 | 13 | 13 | 1.1742516 | 5.6695534 | 0.715654 | ... | 5.9641878 | 5.9641878 | 0.046963
0.022893 | 0.037829 | 0.017036 | : | 0.047385 | 14 | 14 | 3.6172661 | 3.9643446 | 6.9901149 | ... | 4.0945961 | 4.0945961 | 0.047385
0.000489 | 0.003678 | -0.003978 | : | 0.00544 | 15 | 15 | -0.7035271 | 3.182138 | 5.392702 | ... | 4.9483389 | 4.9483389 | 0.00544
0.062241 | -0.075682 | 0.03534 | : | 0.104166 | 16 | 16 | 5.6526829 | -1.0734546 | 6.8405845 | ... | 3.0902606 | 3.0902606 | 0.104166
0.008524 | 0.0056 | -0.006208 | : | 0.01194 | 17 | 17 | 7.9086034 | -0.5665423 | 3.8723052 | ... | 6.0094745 | 6.0094745 | 0.01194
0.018333 | -0.075678 | -0.073054 | : | 0.106771 | 18 | 18 | -2.2398326 | 6.3608351 | 6.9536941 | ... | 3.9953085 | 3.9953085 | 0.106771
-0.017193 | 0.000573 | 0.013673 | : | 0.021974 | 19 | 19 | 6.2882825 | -3.2016489 | 8.482861 | ... | 5.0117002 | 5.0117002 | 0.021974
-0.009 | 0.059677 | -0.01264 | : | 0.061662 | 20 | 20 | -0.1378728 | 1.0741993 | 7.0219732 | ... | 3.0892612 | 3.0892612 | 0.061662
0.01804 | 0.0019 | 0.019423 | : | 0.026576 | 21 | 21 | -1.1305548 | -0.2885603 | 2.2309961 | ... | 8.0418573 | 8.0418573 | 0.026576
-0.73554 | -0.02016 | -0.033855 | : | 0.736594 | 22 | 22 | 2.1053789 | -1.9452062 | 8.5332653 | ... | 2.5953242 | 2.5953242 | 0.736594 | 0 | 2.556 | 2_15 | 2.556
-0.016745 | -0.003967 | 0.019289 | : | 0.025849 | 23 | 23 | 4.480329 | -0.2984416 | 2.3578322 | ... | 4.8669563 | 4.8669563 | 0.025849 | 0 | 11.692 | 2_16 | 2.556
-0.007692 | 0.021675 | 0.029694 | : | 0.037559 | 24 | 24 | -4.4124882 | 5.6750804 | 3.8436768 | ... | 7.5880074 | 7.5880074 | 0.037559 |  |  | 2_23 | 11.692
-0.015496 | -0.016904 | -0.011028 | : | 0.025446 | 25 | 25 | -0.9493908 | 5.4550284 | 2.3913815 | ... | 8.0040132 | 8.0040132 | 0.025446 |  |  | 2_27 | 13.044
0.099601 | 0.119338 | -0.049883 | : | 0.163249 | 26 | 26 | 4.0986108 | 1.8307683 | 5.4357301 | ... | 2.7297882 | 2.7297882 | 0.163249
-0.003227 | 0.05278 | -0.045896 | : | 0.070018 | 27 | 27 | 4.6145764 | 5.3695661 | 2.2930323 | ... | 7.3416976 | 7.3416976 | 0.070018
-0.024492 | -0.012541 | -0.003035 | : | 0.027683 | 28 | 28 | -1.7821203 | 9.7698393 | 0.7629704 | ... | 7.5214699 | 7.5214699 | 0.027683
-0.36819 | -0.574832 | -0.501538 | : | 0.847075 | 29 | 29 | 0.4795574 | -1.2761352 | 7.9426858 | ... | 2.7853345 | 2.7853345 | 0.847075
-0.000908 | 0.085654 | 0.105552 | : | 0.135937 | 30 | 30 | 5.2531151 | 7.6176449 | -0.1085385 | ... | 3.5240384 | 3.5240384 | 0.135937
0.0489 | 0.024839 | -0.042162 | : | 0.06918 | 31 | 31 | 1.7018353 | 2.5429272 | 0.0411669 | ... | 5.7455797 | 5.7455797 | 0.06918
0.008519 | -0.033653 | -0.012169 | : | 0.036786 | 32 | 32 | 3.8142071 | -2.5497087 | 4.639412 | ... | 3.5450424 | 3.5450424 | 0.036786
0.027111 | 0.004032 | -0.003638 | : | 0.02765 | 33 | 33 | -3.8552479 | 2.5796643 | 4.6354054 | ... | 5.705636 | 5.705636 | 0.02765
-0.028088 | 0.027406 | 0.029472 | : | 0.049077 | 34 | 34 | 7.4171844 | 0.6071195 | 1.1016504 | ... | 5.793843 | 5.793843 | 0.049077
-0.044572 | 0.07476 | 0.236778 | : | 0.252269 | 35 | 35 | 0.1040604 | -1.992071 | 5.5281022 | ... | 3.5589958 | 3.5589958 | 0.252269
-0.003749 | -0.01079 | 0.008202 | : | 0.014062 | 36 | 36 | 3.4389941 | 7.0640511 | 5.7548022 | ... | 5.9206133 | 5.9206133 | 0.014062
0.023735 | -0.013007 | 0.008704 | : | 0.02843 | 37 | 37 | -2.0403202 | 3.2470767 | 8.116083 | ... | 5.927528 | 5.927528 | 0.02843
-0.005722 | -0.004838 | -0.019124 | : | 0.02054 | 38 | 38 | 1.6915587 | 4.4902506 | 3.5122583 | ... | 5.7473902 | 5.7473902 | 0.02054
0.077944 | 0.069457 | 0.049511 | : | 0.115545 | 39 | 39 | -5.7217154 | 1.8641199 | 8.0773817 | ... | 3.4771496 | 3.4771496 | 0.115545
-0.057233 | 0.024626 | -0.031769 | : | 0.069938 | 40 | 40 | 7.3206145 | 4.4449382 | 1.1630054 | ... | 3.7444251 | 3.7444251 | 0.069938
-0.023407 | 0.018864 | -0.068358 | : | 0.074677 | 41 | 41 | 1.834958 | 0.6315098 | 3.5613786 | ... | 3.5199894 | 3.5199894 | 0.074677
0.010951 | -0.016891 | 0.002901 | : | 0.020338 | 42 | 42 | 2.4518202 | 7.7281556 | 2.3104945 | ... | 6.5108869 | 6.5108869 | 0.020338
0.014722 | -0.012071 | -0.013809 | : | 0.023519 | 43 | 43 | -4.8815594 | 5.1714998 | 6.960962 | ... | 6.1686708 | 6.1686708 | 0.023519
0.008104 | 0.006102 | 0.016745 | : | 0.019578 | 44 | 44 | 0.7012258 | 5.1375641 | 6.9271505 | ... | 5.5465514 | 5.5465514 | 0.019578
0.031932 | -0.012051 | -0.002623 | : | 0.03423 | 45 | 45 | -2.8240731 | 0.0201834 | 6.9485089 | ... | 5.5673657 | 5.5673657 | 0.03423
-0.002153 | 0.009714 | -0.011361 | : | 0.015102 | 46 | 46 | -1.0365474 | 2.5660181 | 2.326747 | ... | 6.475236 | 6.475236 | 0.015102
0.005885 | 0.014087 | -0.043151 | : | 0.045772 | 47 | 47 | 4.5315817 | 2.5458817 | 2.3552798 | ... | 5.5209517 | 5.5209517 | 0.045772
-0.009494 | -0.001814 | 0.09426 | : | 0.094754 | 48 | 48 | -3.1039025 | 7.728841 | 2.2223933 | ... | 10.3438404 | 10.3438404 | 0.094754
0.011811 | -0.013201 | -0.013165 | : | 0.02207 | 49 | 49 | 4.2167881 | 8.8376156 | 2.1323328 | ... | 8.2331621 | 8.2331621 | 0.02207
0.040476 | -0.112782 | -0.013291 | : | 0.12056 | 50 | 50 | 0.1583211 | -3.343826 | 7.7916204 | ... | 4.2931663 | 4.2931663 | 0.12056
-0.033699 | 0.003104 | 0.054706 | : | 0.064328 | 51 | 51 | 5.2795783 | -3.1177859 | 6.6932434 | ... | 3.9977697 | 3.9977697 | 0.064328
0.031015 | -0.014674 | 0.011269 | : | 0.036115 | 52 | 52 | -1.9059397 | 1.7093014 | 6.0998727 | ... | 5.0285696 | 5.0285696 | 0.036115
-0.001301 | 0.003553 | 0.008804 | : | 0.009583 | 53 | 53 | 0.6982435 | 6.5945613 | 2.4988186 | ... | 8.2137514 | 8.2137514 | 0.009583
0.027464 | 0.006035 | -0.042281 | : | 0.050778 | 54 | 54 | 5.3417909 | 3.4353133 | 6.1492094 | ... | 4.3993208 | 4.3993208 | 0.050778
0.018568 | 0.01938 | 0.014365 | : | 0.030442 | 55 | 55 | 0.3036037 | 3.0800421 | 7.1229426 | ... | 3.9626246 | 3.9626246 | 0.030442
0.038727 | -0.012689 | 0.004365 | : | 0.040986 | 56 | 56 | -3.7480854 | -1.6656732 | 7.7762659 | ... | 5.0255356 | 5.0255356 | 0.040986
-0.020856 | 0.008187 | -0.014935 | : | 0.026927 | 57 | 57 | 0.2186738 | 4.0383976 | 1.4953873 | ... | 7.2388114 | 7.2388114 | 0.026927
0.066143 | 0.150665 | -0.009625 | : | 0.164825 | 58 | 58 | 3.1048153 | 1.8859628 | 7.1452574 | ... | 1.9702469 | 1.9702469 | 0.164825
-0.007437 | 0.008955 | -0.035485 | : | 0.037346 | 59 | 59 | 5.7804467 | 4.0219263 | 3.181135 | ... | 6.2838441 | 6.2838441 | 0.037346
-0.006808 | 0.000601 | 0.030204 | : | 0.030968 | 60 | 60 | -1.3409859 | 8.8395904 | 2.4786366 | ... | 4.6457986 | 4.6457986 | 0.030968
0.025671 | -0.017579 | -0.008438 | : | 0.032237 | 61 | 61 | -2.3008898 | 1.1224584 | 3.1587581 | ... | 7.2526909 | 7.2526909 | 0.032237
0.010947 | -0.02858 | 0.036065 | : | 0.0473 | 62 | 62 | 2.3861466 | -2.023308 | 6.7135603 | ... | 2.028609 | 2.028609 | 0.0473
0.015413 | -0.011707 | -0.005645 | : | 0.020162 | 63 | 63 | 3.2865097 | 1.100763 | 1.4842521 | ... | 6.2922132 | 6.2922132 | 0.020162
0.007737 | 0.028362 | 0.081897 | : | 0.087014 | 64 | 64 | 6.2655989 | 6.5539756 | 2.0360524 | ... | 4.6344936 | 4.6344936 | 0.087014
0.002925 | -0.016994 | 0.017331 | : | 0.024449 | 65 | 65 | -2.3511468 | 3.9918262 | 3.1561629 | ... | 8.1671511 | 8.1671511 | 0.024449
0.051541 | 0.017026 | -0.127474 | : | 0.138549 | 66 | 66 | 3.6824359 | -0.1505256 | 5.1944118 | ... | 1.9475998 | 1.9475998 | 0.138549
0.119024 | -0.101114 | -0.153823 | : | 0.219208 | 67 | 67 | -1.1217814 | -0.5845185 | 7.9559853 | ... | 4.0447325 | 4.0447325 | 0.219208
0.017849 | 0.020651 | 0.021056 | : | 0.034473 | 68 | 68 | 1.6392415 | 4.9972803 | 8.7974184 | ... | 6.3765984 | 6.3765984 | 0.034473
0.039144 | 0.016356 | 0.013708 | : | 0.044584 | 69 | 69 | 0.2316768 | 1.1602751 | 1.44357 | ... | 8.1390282 | 8.1390282 | 0.044584
0.12968 | 0.133846 | 0.215832 | : | 0.285158 | 70 | 70 | 1.7043941 | -0.0156061 | 8.6024874 | ... | 1.9973319 | 1.9973319 | 0.285158
0.036253 | 0.007394 | -0.020573 | : | 0.042334 | 71 | 71 | 6.5345558 | 0.6629784 | 6.1036676 | ... | 3.9360808 | 3.9360808 | 0.042334
0.004855 | 0.022425 | 0.008271 | : | 0.02439 | 72 | 72 | -0.2432855 | 5.2469753 | 5.061045 | ... | 6.3388488 | 6.3388488 | 0.02439
0.014669 | -0.016114 | 0.005149 | : | 0.022391 | 73 | 73 | 6.1284051 | -1.7440702 | 4.1811295 | ... | 4.6644594 | 4.6644594 | 0.022391
0.024574 | -0.054101 | -0.008088 | : | 0.059968 | 74 | 74 | -3.101025 | 4.5197018 | 6.0968595 | ... | 7.45196 | 7.45196 | 0.059968
-0.014334 | 0.025518 | 0.081975 | : | 0.087044 | 75 | 75 | -3.5659581 | 8.5325161 | 0.3598251 | ... | 4.5537963 | 4.5537963 | 0.087044
-0.010228 | -0.022977 | -0.063731 | : | 0.068514 | 76 | 76 | 3.2391747 | 3.9819841 | 1.5193104 | ... | 5.0397313 | 5.0397313 | 0.068514
0.012711 | -0.046153 | 0.002761 | : | 0.047951 | 77 | 77 | 2.9191477 | 6.9262739 | 0.4352174 | ... | 4.718546 | 4.718546 | 0.047951
0.019695 | -0.022434 | 0.012295 | : | 0.032286 | 78 | 78 | -6.6769181 | 5.8756898 | 7.7932397 | ... | 7.4132289 | 7.4132289 | 0.032286
0.032592 | 0.010546 | 0.085876 | : | 0.092456 | 79 | 79 | -2.6790918 | 6.8854742 | 4.1056297 | ... | 4.567563 | 4.567563 | 0.092456
0.053372 | 0.025257 | -0.054671 | : | 0.08047 | 80 | 80 | 5.7926144 | 1.1356735 | 3.2233485 | ... | 4.9155415 | 4.9155415 | 0.08047
-0.050746 | -0.01343 | 0.011319 | : | 0.0537 | 81 | 81 | 8.8397448 | 2.6463365 | 0.6539641 | ... | 4.6736776 | 4.6736776 | 0.0537
-0.038016 | 0.083049 | -0.046061 | : | 0.102294 | 82 | 82 | 1.0874436 | 0.2747142 | 5.841127 | ... | 1.9873255 | 1.9873255 | 0.102294
-0.032289 | -0.033119 | -0.011858 | : | 0.04775 | 83 | 83 | -2.1863084 | -1.1519949 | 5.3130338 | ... | 6.5250567 | 6.5250567 | 0.04775
0.006867 | -0.010861 | 0.020844 | : | 0.024486 | 84 | 84 | -1.0334779 | 5.5200032 | 8.0726498 | ... | 4.905044 | 4.905044 | 0.024486
0.014555 | 0.036478 | -0.014957 | : | 0.042027 | 85 | 85 | 0.2713795 | 2.4505525 | 3.9739306 | ... | 4.5634454 | 4.5634454 | 0.042027
0.210809 | 0.090682 | 0.051325 | : | 0.235155 | 86 | 86 | 4.3078139 | -0.4637056 | 8.0388665 | ... | 1.9845968 | 1.9845968 | 0.235155
0.029066 | -0.008037 | 0.000313 | : | 0.030158 | 87 | 87 | -3.394751 | 1.2094169 | 8.5902835 | ... | 6.4873941 | 6.4873941 | 0.030158
-0.00558 | -0.013338 | -0.014184 | : | 0.020254 | 88 | 88 | 2.45085 | 4.7915262 | 5.8084821 | ... | 4.9559123 | 4.9559123 | 0.020254
-0.025159 | -0.026782 | 0.023249 | : | 0.043483 | 89 | 89 | 3.4695155 | 6.2682249 | 3.4381365 | ... | 7.2259509 | 7.2259509 | 0.043483
0.002171 | -0.054394 | 0.00391 | : | 0.054577 | 90 | 90 | -4.2973853 | 4.0206946 | 8.5872592 | ... | 8.2987334 | 8.2987334 | 0.054577
-0.022789 | 0.024579 | 0.032133 | : | 0.046433 | 91 | 91 | -2.1076797 | 6.2325439 | 1.1353499 | ... | 4.6072959 | 4.6072959 | 0.046433
-0.001654 | 0.00947 | -0.035313 | : | 0.036598 | 92 | 92 | 3.2125639 | 2.639318 | 3.9925798 | ... | 3.9753175 | 3.9753175 | 0.036598
0.009575 | -0.007032 | 0.001978 | : | 0.012043 | 93 | 93 | 1.4716103 | 9.1881177 | 1.1634266 | ... | 7.172894 | 7.172894 | 0.012043
-0.009817 | 0.029535 | 0.034251 | : | 0.04628 | 94 | 94 | -5.4286422 | 6.3230208 | 5.2688867 | ... | 8.3265516 | 8.3265516 | 0.04628
-0.018985 | 0.009837 | 0.094468 | : | 0.096858 | 95 | 95 | 0.072053 | -1.1154973 | 3.3688205 | ... | 4.5546422 | 4.5546422 | 0.096858
-0.051992 | 0.040452 | -0.127664 | : | 0.143658 | 96 | 96 | 5.9160151 | 2.4306969 | 0.7946541 | ... | 4.1497154 | 4.1497154 | 0.143658
0.041247 | 0.027051 | 0.046227 | : | 0.067602 | 97 | 97 | 2.7427783 | -0.034681 | 6.8964015 | ... | 0 | 0 | 0.067602
--------- | ------------- | ----------- | --- | ----------- | ----- | [7 empty] | -----------
Displacem | ent: Sum: 0 | .067602 V | ect | or: 1.4374 | 28 | [7 empty] | or: 1.4374
| V: 0 | .000000 -0. | 0 | 000 0.0000 | 0 | [7 empty] | 000 0.0000
--------- | ------------- | ----------- | --- | ----------- | ----- | [7 empty] | -----------

## Al45+Li15.
0.028428 | 0.017227 | -0.000437 | : | 0.033243 | 1 | 1 | -0.0284283 | -0.0172269 | 0.000437 | ... | 7.4443931 | 7.4443931 | 0.033243
-0.052654 | 0.015666 | 0.057591 | : | 0.07959 | 2 | 2 | 3.58669 | 5.1767353 | -0.0503281 | ... | 3.5408632 | 3.5408632 | 0.07959
0.024023 | 0.002302 | -0.038872 | : | 0.045754 | 3 | 3 | 5.5481675 | 0.0266906 | 4.6241392 | ... | 3.5712744 | 3.5712744 | 0.045754
0.021511 | 0.008672 | -0.051454 | : | 0.05644 | 4 | 4 | -2.0694797 | 5.1748459 | 4.6561736 | ... | 7.392117 | 7.392117 | 0.05644
0.097965 | 0.191012 | -0.040971 | : | 0.218544 | 5 | 5 | 1.6627957 | 2.4180099 | 5.899305 | ... | 2.8038489 | 2.8038489 | 0.218544
-0.06002 | 0.068009 | -0.00296 | : | 0.090754 | 6 | 6 | -0.9346754 | 4.3963052 | 0.0136407 | ... | 4.6334873 | 4.6334873 | 0.090754
-0.399846 | -0.748233 | -0.45507 | : | 0.962714 | 7 | 7 | 0.1224528 | 8.5206632 | 1.7353994 | ... | 8.3545119 | 8.3545119 | 0.962714
-0.00687 | 0.002066 | 0.001781 | : | 0.007392 | 8 | 8 | 4.584365 | 4.4912408 | 4.5941672 | ... | 5.3396415 | 5.3396415 | 0.007392
-0.02981 | -0.207348 | 0.087952 | : | 0.227194 | 9 | 9 | 3.8314247 | -2.3525718 | 7.8217048 | ... | 2.7783347 | 2.7783347 | 0.227194
0.044574 | -0.002556 | 0.020238 | : | 0.04902 | 10 | 10 | -1.0978472 | 0.7217599 | 4.5737997 | ... | 4.5179085 | 4.5179085 | 0.04902
-0.061631 | -0.07949 | -0.028694 | : | 0.104596 | 11 | 11 | 5.3591282 | 7.8753803 | 3.3676084 | ... | 7.9535928 | 7.9535928 | 0.104596
-0.0903 | -0.118687 | -0.019114 | : | 0.150353 | 12 | 12 | 4.6190312 | 0.8467742 | 0.0156954 | ... | 5.2067549 | 5.2067549 | 0.150353
-0.182763 | 0.080316 | 0.053631 | : | 0.206711 | 13 | 13 | 1.3757298 | 5.6481435 | 0.7098776 | ... | 5.801127 | 5.801127 | 0.206711
0.029949 | 0.026787 | 0.019884 | : | 0.044831 | 14 | 14 | 3.6324214 | 4.0403885 | 6.9362678 | ... | 4.1295639 | 4.1295639 | 0.044831
0.043179 | 0.00496 | 0.013067 | : | 0.045385 | 15 | 15 | -0.7291095 | 3.2097126 | 5.3384452 | ... | 4.9572934 | 4.9572934 | 0.045385
0.040492 | 0.006686 | 0.032407 | : | 0.052293 | 16 | 16 | 5.6650699 | -1.1132669 | 6.7814982 | ... | 3.1276002 | 3.1276002 | 0.052293
0.035458 | -0.013284 | 0.003664 | : | 0.038041 | 17 | 17 | 7.8778016 | -0.4937809 | 3.8253564 | ... | 5.971923 | 5.971923 | 0.038041
0.022644 | -0.032494 | -0.052705 | : | 0.065928 | 18 | 18 | -2.2087616 | 6.3613481 | 6.8912592 | ... | 4.0873116 | 4.0873116 | 0.065928
0.019759 | 0.027686 | 0.011683 | : | 0.035964 | 19 | 19 | 6.2285475 | -3.1932565 | 8.4047951 | ... | 4.9831986 | 4.9831986 | 0.035964
-0.045118 | 0.081573 | -0.007321 | : | 0.093506 | 20 | 20 | -0.0980689 | 1.0741107 | 6.9614066 | ... | 3.0397498 | 3.0397498 | 0.093506
0.011946 | 0.007592 | 0.038176 | : | 0.040716 | 21 | 21 | -1.1275177 | -0.2983389 | 2.1936502 | ... | 7.9992592 | 7.9992592 | 0.040716
-0.056528 | -0.110282 | 0.076341 | : | 0.145552 | 22 | 22 | 1.4103605 | -1.8417491 | 8.348128 | ... | 2.7361907 | 2.7361907 | 0.145552 | 0 | 2.556 | 2_15 | 2.556
-0.171769 | -0.302313 | -0.11533 | : | 0.366332 | 23 | 23 | 4.6331646 | 0.030797 | 2.46995 | ... | 4.7584243 | 4.7584243 | 0.366332 | 0 | 11.692 | 2_16 | 2.556
-0.007966 | 0.018516 | 0.018914 | : | 0.027641 | 24 | 24 | -4.379463 | 5.6977646 | 3.8370034 | ... | 7.6232 | 7.6232 | 0.027641 |  |  | 2_23 | 11.692
0.112812 | 0.046667 | -0.104246 | : | 0.160535 | 25 | 25 | -1.0452093 | 5.4275983 | 2.4771387 | ... | 7.9221581 | 7.9221581 | 0.160535 |  |  | 2_27 | 13.044
0.148639 | 0.093508 | 0.027211 | : | 0.177701 | 26 | 26 | 4.0599041 | 1.9076266 | 5.3163115 | ... | 2.7658072 | 2.7658072 | 0.177701
-0.005582 | -0.033261 | -0.009845 | : | 0.035133 | 27 | 27 | 4.6504134 | 5.5261713 | 2.2477538 | ... | 4.8816489 | 4.8816489 | 0.035133
0.043762 | 0.039133 | 0.036697 | : | 0.069232 | 28 | 28 | -1.7904234 | 9.7750309 | 0.7388201 | ... | 7.6382876 | 7.6382876 | 0.069232
-0.591482 | 0.100487 | -0.717612 | : | 0.935369 | 29 | 29 | -0.4889684 | 6.8801684 | 0.8513388 | ... | 7.6817403 | 7.6817403 | 0.935369
-0.022791 | 0.068412 | 0.095374 | : | 0.119565 | 30 | 30 | 5.323845 | 7.7201905 | -0.0844804 | ... | 3.5296398 | 3.5296398 | 0.119565
-0.005665 | 0.048935 | 0.010757 | : | 0.050422 | 31 | 31 | 1.7726834 | 2.5472663 | -0.0071259 | ... | 5.7244424 | 5.7244424 | 0.050422
0.068996 | -0.076081 | -0.090125 | : | 0.136643 | 32 | 32 | 3.7361762 | -2.4911263 | 4.671761 | ... | 3.4526003 | 3.4526003 | 0.136643
0.028353 | 0.005109 | 0.030369 | : | 0.04186 | 33 | 33 | -3.8433399 | 2.5822083 | 4.5707192 | ... | 5.7319909 | 5.7319909 | 0.04186
-0.035041 | -0.025046 | 0.051612 | : | 0.067223 | 34 | 34 | 7.4289037 | 0.7124513 | 1.0678007 | ... | 5.732059 | 5.732059 | 0.067223
-0.038909 | -0.012797 | -0.012207 | : | 0.042739 | 35 | 35 | 0.0837488 | -1.904882 | 5.7254453 | ... | 3.4620635 | 3.4620635 | 0.042739
0.000558 | 0.02047 | -0.006975 | : | 0.021633 | 36 | 36 | 3.4764161 | 7.1146526 | 5.7358778 | ... | 5.9139214 | 5.9139214 | 0.021633
0.0119 | 0.025882 | 0.011576 | : | 0.030749 | 37 | 37 | -2.0126216 | 3.2350251 | 8.0542262 | ... | 5.8766988 | 5.8766988 | 0.030749
0.037247 | 0.008177 | -0.018192 | : | 0.042251 | 38 | 38 | 1.6751166 | 4.5258118 | 3.491309 | ... | 5.7232913 | 5.7232913 | 0.042251
0.123224 | 0.120191 | 0.165854 | : | 0.239035 | 39 | 39 | -5.7598837 | 1.8087136 | 7.901088 | ... | 3.3907226 | 3.3907226 | 0.239035
0.046613 | -0.006624 | 0.104366 | : | 0.114494 | 40 | 40 | 7.2453478 | 4.5544291 | 1.0234492 | ... | 3.5496444 | 3.5496444 | 0.114494
0.011724 | 0.012107 | -0.028381 | : | 0.033008 | 41 | 41 | 1.8025416 | 0.6614827 | 3.4930959 | ... | 3.536374 | 3.536374 | 0.033008
-0.07476 | 0.007905 | 0.001023 | : | 0.075184 | 42 | 42 | 2.5848122 | 7.7762556 | 2.3085995 | ... | 6.5433195 | 6.5433195 | 0.075184
0.006044 | 0.057332 | -0.029116 | : | 0.064585 | 43 | 43 | -4.8450146 | 5.1217438 | 6.9325636 | ... | 6.2990535 | 6.2990535 | 0.064585
0.029187 | 0.008518 | 0.015615 | : | 0.034179 | 44 | 44 | 0.7089398 | 5.1894966 | 6.8817379 | ... | 5.5572765 | 5.5572765 | 0.034179
-0.01044 | 0.046884 | 0.032247 | : | 0.057853 | 45 | 45 | -2.7854699 | -0.0412713 | 6.8578431 | ... | 5.531751 | 5.531751 | 0.057853
0.008372 | -0.005395 | 0.000181 | : | 0.009961 | 46 | 46 | -1.032356 | 2.5971539 | 2.3021786 | ... | 6.4461702 | 6.4461702 | 0.009961
0.026512 | -0.07559 | 0.020666 | : | 0.082728 | 47 | 47 | 4.5266012 | 2.6862878 | 2.2755989 | ... | 5.581998 | 5.581998 | 0.082728
0.040434 | 0.009289 | 0.02621 | : | 0.049073 | 48 | 48 | -3.1074794 | 7.7559337 | 2.2895065 | ... | 5.5509747 | 5.5509747 | 0.049073
-0.012463 | 0.002108 | -0.004234 | : | 0.01333 | 49 | 49 | 4.2956791 | 8.913401 | 2.1227199 | ... | 8.2326799 | 8.2326799 | 0.01333
0.008931 | 0.05067 | 0.00162 | : | 0.051477 | 50 | 50 | 0.1647177 | -3.5129631 | 7.7051058 | ... | 4.4512837 | 4.4512837 | 0.051477
0.035219 | 0.002172 | 0.006843 | : | 0.035943 | 51 | 51 | 5.189057 | -3.0909002 | 6.676164 | ... | 3.9496209 | 3.9496209 | 0.035943
3.4e-05 | 0.033754 | -0.005381 | : | 0.034181 | 52 | 52 | -1.8676784 | 1.6737918 | 6.070756 | ... | 4.9647793 | 4.9647793 | 0.034181
0.050274 | -0.141375 | 0.210844 | : | 0.258785 | 53 | 53 | 0.6866136 | 6.7941872 | 2.2899135 | ... | 8.4247182 | 8.4247182 | 0.258785
0.028222 | 0.03035 | 0.013915 | : | 0.043718 | 54 | 54 | 5.3605052 | 3.481046 | 6.0473501 | ... | 4.4182538 | 4.4182538 | 0.043718
0.019476 | 0.003623 | 0.017462 | : | 0.026407 | 55 | 55 | 0.3186232 | 3.1342079 | 7.0675218 | ... | 3.964389 | 3.964389 | 0.026407
0.000131 | 0.042724 | 0.014405 | : | 0.045087 | 56 | 56 | -3.7243064 | -1.7390438 | 7.7004009 | ... | 5.058008 | 5.058008 | 0.045087
-0.0065 | 0.00039 | -0.030469 | : | 0.031157 | 57 | 57 | 0.2288011 | 4.0781833 | 1.5073009 | ... | 7.261765 | 7.261765 | 0.031157
0.056548 | 0.109663 | 0.031 | : | 0.127218 | 58 | 58 | 3.1242575 | 1.9759116 | 7.0485961 | ... | 2.0146888 | 2.0146888 | 0.127218
0.018612 | -0.015253 | 0.023742 | : | 0.033805 | 59 | 59 | 5.7790172 | 4.1163882 | 3.1017035 | ... | 6.3274304 | 6.3274304 | 0.033805
0.090135 | -0.038362 | -0.026368 | : | 0.101446 | 60 | 60 | 2.7016967 | -1.4111542 | 2.5074657 | ... | 4.557542 | 4.557542 | 0.101446
0.025774 | -0.006787 | 0.024618 | : | 0.036282 | 61 | 61 | -2.2960432 | 1.111732 | 3.1032696 | ... | 7.259543 | 7.259543 | 0.036282
0.012362 | -0.065657 | 0.046203 | : | 0.08123 | 62 | 62 | 2.3692086 | -1.970815 | 6.642191 | ... | 2.024144 | 2.024144 | 0.08123
-0.024666 | -0.020163 | 0.007885 | : | 0.03282 | 63 | 63 | 3.333263 | 1.1404224 | 1.4591987 | ... | 6.2831611 | 6.2831611 | 0.03282
0.017702 | 0.018884 | 0.017458 | : | 0.031221 | 64 | 64 | 6.296693 | 6.6520267 | 2.0939733 | ... | 4.669252 | 4.669252 | 0.031221
-0.012598 | 0.000642 | -0.025463 | : | 0.028416 | 65 | 65 | -2.3128616 | 3.9934152 | 3.1825257 | ... | 8.1725164 | 8.1725164 | 0.028416
0.035443 | -0.011161 | -0.07324 | : | 0.082127 | 66 | 66 | 3.6959812 | -0.0890971 | 5.0962473 | ... | 1.9864476 | 1.9864476 | 0.082127
-0.003595 | 0.045714 | 0.012779 | : | 0.047602 | 67 | 67 | -1.0073211 | -0.7255918 | 7.7241354 | ... | 3.9257104 | 3.9257104 | 0.047602
0.022529 | -0.02399 | 0.015907 | : | 0.036553 | 68 | 68 | 1.6618594 | 5.1053404 | 8.7398281 | ... | 6.3315412 | 6.3315412 | 0.036553
0.023116 | 0.017826 | -0.001321 | : | 0.029221 | 69 | 69 | 0.2543752 | 1.1716351 | 1.4489773 | ... | 8.1752721 | 8.1752721 | 0.029221
-0.009071 | 0.016594 | 0.160634 | : | 0.161744 | 70 | 70 | 1.8400218 | 0.1327665 | 8.584349 | ... | 1.971218 | 1.971218 | 0.161744
-0.012996 | 0.028134 | 0.024505 | : | 0.039508 | 71 | 71 | 6.5862869 | 0.7008472 | 6.0065714 | ... | 3.9898284 | 3.9898284 | 0.039508
-0.001231 | -0.009046 | 0.054157 | : | 0.054921 | 72 | 72 | -0.2069046 | 5.3237244 | 4.984813 | ... | 6.3567695 | 6.3567695 | 0.054921
0.024084 | 0.012011 | 0.01301 | : | 0.029893 | 73 | 73 | 6.1071896 | -1.736885 | 4.1318823 | ... | 4.6547459 | 4.6547459 | 0.029893
0.003783 | 0.053273 | -0.040108 | : | 0.066791 | 74 | 74 | -3.0559419 | 4.4365882 | 6.0898496 | ... | 7.3370757 | 7.3370757 | 0.066791
0.047072 | 0.024194 | 0.028644 | : | 0.06018 | 75 | 75 | -3.5750428 | 8.5707753 | 0.4296875 | ... | 4.5829284 | 4.5829284 | 0.06018
0.027085 | -0.06073 | 0.021839 | : | 0.06999 | 76 | 76 | 3.22637 | 4.070001 | 1.4285989 | ... | 4.9800418 | 4.9800418 | 0.06999
-0.019255 | 0.009866 | 0.014639 | : | 0.026122 | 77 | 77 | 2.9942072 | 6.936402 | 0.4329983 | ... | 4.64965 | 4.64965 | 0.026122
-0.01365 | 0.05226 | -0.025444 | : | 0.059706 | 78 | 78 | -6.6121323 | 5.8160317 | 7.7825979 | ... | 7.4620051 | 7.4620051 | 0.059706
0.011976 | 0.033413 | 0.030465 | : | 0.046776 | 79 | 79 | -2.6180968 | 6.9020621 | 4.1426375 | ... | 4.579052 | 4.579052 | 0.046776
0.02912 | -0.061869 | -0.034597 | : | 0.076634 | 80 | 80 | 5.8236512 | 1.2739928 | 3.1766884 | ... | 4.9477089 | 4.9477089 | 0.076634
-0.024393 | -0.052585 | 0.030287 | : | 0.065402 | 81 | 81 | 8.8310579 | 2.7597394 | 0.6307 | ... | 4.5964499 | 4.5964499 | 0.065402
-0.090005 | 0.014397 | -0.037293 | : | 0.098484 | 82 | 82 | 1.1390931 | 0.3647542 | 5.7848451 | ... | 1.9541409 | 1.9541409 | 0.098484
0.004932 | 0.024179 | 0.031919 | : | 0.040346 | 83 | 83 | -2.233826 | -1.2198847 | 5.2241626 | ... | 6.4948912 | 6.4948912 | 0.040346
0.042409 | 0.064412 | 0.023952 | : | 0.080754 | 84 | 84 | -1.0388182 | 5.4931916 | 8.0151914 | ... | 5.0053205 | 5.0053205 | 0.080754
0.032832 | 0.019966 | -0.016186 | : | 0.041696 | 85 | 85 | 0.2667297 | 2.4942741 | 3.9477284 | ... | 4.54768 | 4.54768 | 0.041696
0.148836 | 0.047218 | 0.138044 | : | 0.208417 | 86 | 86 | 4.3644514 | -0.3772664 | 7.8823951 | ... | 1.9643028 | 1.9643028 | 0.208417
-0.00481 | 0.136835 | 0.009632 | : | 0.137258 | 87 | 87 | -3.358115 | 1.0700969 | 8.5144668 | ... | 6.4185798 | 6.4185798 | 0.137258
0.008414 | -0.03028 | -0.01093 | : | 0.033274 | 88 | 88 | 2.464248 | 4.8687057 | 5.766492 | ... | 4.9851349 | 4.9851349 | 0.033274
0.032417 | 0.02622 | 0.010137 | : | 0.042909 | 89 | 89 | 3.449719 | 6.2866833 | 3.4343661 | ... | 7.1762862 | 7.1762862 | 0.042909
0.026267 | 0.149148 | -0.034219 | : | 0.155261 | 90 | 90 | -4.3017082 | 3.8357526 | 8.5652876 | ... | 8.2038582 | 8.2038582 | 0.155261
0.049649 | 0.069071 | 0.043589 | : | 0.095581 | 91 | 91 | -2.1421749 | 6.2199053 | 1.1287753 | ... | 4.5277118 | 4.5277118 | 0.095581
0.040145 | -0.02473 | 0.037067 | : | 0.059976 | 92 | 92 | 3.1859366 | 2.7200888 | 3.8916444 | ... | 4.0285374 | 4.0285374 | 0.059976
-0.056174 | -0.126779 | -0.071323 | : | 0.155935 | 93 | 93 | 1.5941415 | 9.3821973 | 1.2460639 | ... | 7.1264575 | 7.1264575 | 0.155935
-0.003 | 0.069364 | -0.017683 | : | 0.071645 | 94 | 94 | -5.3995014 | 6.3038887 | 5.2935093 | ... | 8.3036858 | 8.3036858 | 0.071645
0.037226 | 0.033058 | 0.016161 | : | 0.052343 | 95 | 95 | 0.0073312 | -1.1385161 | 3.4161936 | ... | 4.5304583 | 4.5304583 | 0.052343
0.034137 | 0.001757 | 0.039547 | : | 0.052272 | 96 | 96 | 5.8460079 | 2.5242781 | 0.6242705 | ... | 4.0030108 | 4.0030108 | 0.052272
0.035164 | 0.016279 | 0.045889 | : | 0.06006 | 97 | 97 | 2.746024 | 0.0082722 | 6.8381069 | ... | 0 | 0 | 0.06006
--------- | ------------ | ------------ | --- | ----------- | ----- | [7 empty] | -----------
Displacem | ent: Sum: | 0.060060 V | ect | or: 1.6538 | 71 | [7 empty] | or: 1.6538
| V: | 0.000000 -0. | 0 | 000 -0.0000 | 0 | [7 empty] | 000 -0.0000
--------- | ------------ | ------------ | --- | ----------- | ----- | [7 empty] | -----------

## Zn39+Li14
0.021354 | 0.034934 | 0.074232 | : | 0.084775 | 1 | 1 | -0.021354 | -0.0349342 | -0.0742322 | ... | 4.1766786
0.015706 | -0.009916 | 0.030141 | : | 0.035405 | 2 | 2 | 3.5121797 | 5.1636774 | -0.0100405 | ... | 6.0867921
-0.092831 | 0.042972 | 0.010924 | : | 0.102876 | 3 | 3 | 5.707642 | -0.038995 | 4.6455019 | ... | 4.3365877
0.001143 | 0.004044 | 0.007394 | : | 0.008505 | 4 | 4 | -2.0264053 | 5.1392593 | 4.5942191 | ... | 5.7182344
0.013061 | 0.130136 | 0.125751 | : | 0.181436 | 5 | 5 | 1.7901973 | 2.4426132 | 5.774206 | ... | 2.6689869
-0.09306 | -0.064646 | 0.015606 | : | 0.11438 | 6 | 6 | -0.9119281 | 4.5041317 | -0.025421 | ... | 5.8315033
-0.44486 | -0.50739 | -0.801762 | : | 1.047935 | 7 | 7 | 0.1611931 | 8.2299232 | 2.0653934 | ... | 4.2446239
-0.045588 | -0.03355 | -0.011327 | : | 0.057725 | 8 | 8 | 4.6554115 | 4.477013 | 4.6579379 | ... | 4.9310677
0.030861 | -0.014975 | -0.008721 | : | 0.035393 | 9 | 9 | 3.8423559 | -2.5602776 | 8.0031292 | ... | 5.8932029
-0.122627 | -0.039997 | 0.097019 | : | 0.1614 | 10 | 10 | -0.8976468 | 0.7438148 | 4.5144096 | ... | 2.575742
-0.018938 | 0.002895 | 0.051409 | : | 0.054862 | 11 | 11 | 5.3331151 | 7.7253985 | 3.3267744 | ... | 4.7006536
0.064034 | 0.066417 | 0.022262 | : | 0.094907 | 12 | 12 | 4.4688393 | 0.6478581 | 0.0076537 | ... | 4.7176896
-0.035073 | -0.03165 | 0.005068 | : | 0.047514 | 13 | 13 | 1.223759 | 5.7209404 | 0.7559832 | ... | 5.7794019
0.040688 | -0.006509 | 0.048417 | : | 0.063577 | 14 | 14 | 3.6721256 | 4.0215038 | 6.9666825 | ... | 5.0694454
-0.016624 | 0.012202 | 0.02855 | : | 0.035218 | 15 | 15 | -0.635053 | 3.1691135 | 5.3406517 | ... | 3.6337255
0.029466 | -0.011605 | 0.023529 | : | 0.039453 | 16 | 16 | 5.7385682 | -1.1198636 | 6.8792614 | ... | 5.5795599
-0.065411 | -0.013082 | 0.002623 | : | 0.066758 | 17 | 17 | 8.0194223 | -0.5184702 | 3.9128517 | ... | 4.8760729
0.037126 | 0.05616 | -0.039544 | : | 0.078077 | 18 | 18 | -2.1856511 | 6.2194297 | 6.8840973 | ... | 5.8174108
-0.018613 | 0.01825 | -0.018305 | : | 0.031852 | 19 | 19 | 6.3467651 | -3.2020686 | 8.5434686 | ... | 5.4524512
-0.006345 | 0.018732 | 0.081072 | : | 0.08345 | 20 | 20 | -0.0852141 | 1.1102327 | 6.9105017 | ... | 3.6086994
-0.020838 | -0.037528 | 0.073571 | : | 0.085177 | 21 | 21 | -1.078147 | -0.2555824 | 2.1638108 | ... | 3.2164464
0.047647 | 0.029162 | -0.000302 | : | 0.055864 | 22 | 22 | 1.3774957 | -1.9965683 | 8.4917303 | ... | 6.0247899
0.182628 | -0.254766 | -0.168853 | : | 0.356048 | 23 | 23 | 4.3032393 | -0.0312074 | 2.5733548 | ... | 3.0842199
-0.036804 | -0.002747 | 0.042688 | : | 0.05643 | 24 | 24 | -4.337765 | 5.6826424 | 3.785778 | ... | 7.6712586
0.01315 | -0.040677 | 0.007604 | : | 0.043421 | 25 | 25 | -0.9394264 | 5.4770913 | 2.3566282 | ... | 5.4984741
0.069376 | 0.15141 | 0.124074 | : | 0.207683 | 26 | 26 | 4.1819562 | 1.8134931 | 5.278862 | ... | 3.2375413
-0.043396 | 0.030779 | 0.031286 | : | 0.06172 | 27 | 27 | 4.7002263 | 5.4129328 | 2.2407387 | ... | 5.8042235
0.020799 | -0.135472 | -0.146562 | : | 0.200664 | 28 | 28 | 2.3285075 | -0.4011196 | 0.9197094 | ... | 3.1247399
-0.184638 | 0.113306 | -0.821416 | : | 0.849502 | 29 | 29 | -0.636297 | 7.4372312 | 0.5488266 | ... | 7.7005062
-0.008885 | 0.010231 | 0.032661 | : | 0.035361 | 30 | 30 | 5.300714 | 7.720411 | -0.0025106 | ... | 8.7314729
0.004314 | 0.021911 | -0.020474 | : | 0.030297 | 31 | 31 | 1.7596287 | 2.5549693 | 0.0305244 | ... | 4.098744
0.008955 | 0.00469 | -0.111855 | : | 0.112311 | 32 | 32 | 3.8419133 | -2.5775939 | 4.7582311 | ... | 4.1861724
-0.005855 | -0.008709 | 0.046461 | : | 0.047631 | 33 | 33 | -3.7833498 | 2.5751316 | 4.5451025 | ... | 5.6931411
0.056022 | -0.008523 | -0.002181 | : | 0.056709 | 34 | 34 | 7.3543931 | 0.6731507 | 1.1842325 | ... | 6.331755
-0.012324 | 0.03219 | 0.068678 | : | 0.076842 | 35 | 35 | 0.1056486 | -1.9549003 | 5.6848361 | ... | 3.6575805
-0.008256 | 0.004637 | -0.00999 | : | 0.013765 | 36 | 36 | 3.5196046 | 7.0637647 | 5.7802119 | ... | 6.7862843
-0.02764 | 0.013349 | 0.034749 | : | 0.046364 | 37 | 37 | -1.9194214 | 3.2088327 | 8.0546823 | ... | 6.0716463
0.006959 | 0.058618 | 0.016644 | : | 0.061331 | 38 | 38 | 1.7253232 | 4.4344932 | 3.4778312 | ... | 3.6807247
0.120368 | 0.053628 | 0.205353 | : | 0.243997 | 39 | 39 | -5.7051767 | 1.8521446 | 7.8605843 | ... | 8.4277404
-0.01308 | -0.01226 | 0.018554 | : | 0.0258 | 40 | 40 | 7.3136339 | 4.5142387 | 1.1601046 | ... | 7.0746387
-0.105227 | 0.040179 | -0.026818 | : | 0.115785 | 41 | 41 | 2.6204819 | 7.6852344 | 2.3477254 | ... | 6.3252341
0.019514 | 0.027539 | -0.011358 | : | 0.035612 | 42 | 42 | -4.8213501 | 5.110536 | 6.9037281 | ... | 7.1338171
0.004356 | 0.032453 | 0.010039 | : | 0.034248 | 43 | 43 | 0.777788 | 5.1128395 | 6.9197872 | ... | 7.5512547
-0.039637 | 0.013851 | 0.045753 | : | 0.062099 | 44 | 44 | -2.7061049 | -0.0223198 | 6.8639728 | ... | 5.3542916
0.013137 | 0.002832 | 0.067943 | : | 0.069259 | 45 | 45 | -1.0257676 | 2.5688203 | 2.2328641 | ... | 3.4747277
0.034307 | 0.031142 | 0.021225 | : | 0.050964 | 46 | 46 | 2.8039303 | -0.0323937 | 6.9259578 | ... | 3.5410277
0.058209 | -0.001057 | 0.019892 | : | 0.061523 | 47 | 47 | 4.51314 | 2.5799264 | 2.3183717 | ... | 3.7437766
-0.000593 | -0.082262 | 0.026725 | : | 0.086496 | 48 | 48 | -3.0681316 | 7.8004573 | 2.2567253 | ... | 3.590078
-0.013131 | -0.006883 | 0.022429 | : | 0.026886 | 49 | 49 | 4.2999627 | 8.8536902 | 2.1168283 | ... | 7.3748064
0.01976 | 0.046073 | 0.008952 | : | 0.050925 | 50 | 50 | 0.2212225 | -3.5101199 | 7.7554944 | ... | 6.0328546
0.048206 | 0.007555 | -0.009357 | : | 0.049684 | 51 | 51 | 5.2409758 | -3.1078598 | 6.7823678 | ... | 6.1688024
-0.033813 | 0.000312 | 0.040422 | : | 0.0527 | 52 | 52 | -1.7924102 | 1.6833529 | 6.0420104 | ... | 4.1763752
-0.02158 | 0.003039 | -0.017278 | : | 0.027811 | 53 | 53 | 0.7652582 | 6.6009792 | 2.5198354 | ... | 5.6817522
0.016916 | 0.026193 | 0.03239 | : | 0.044959 | 54 | 54 | 5.4185771 | 3.435351 | 6.0975286 | ... | 8.1036432
-0.006259 | 0.03574 | 0.041195 | : | 0.054895 | 55 | 55 | 0.3935521 | 3.0620619 | 7.0801594 | ... | 4.2374623
0.006046 | -0.020987 | 0.017035 | : | 0.027699 | 56 | 56 | -3.6713072 | -1.6796151 | 7.7199841 | ... | 7.0215664
-0.012685 | -0.019302 | 0.016521 | : | 0.028397 | 57 | 57 | 0.2384236 | 4.0686024 | 1.4592791 | ... | 4.2077897
0.039568 | 0.017283 | 0.04756 | : | 0.064235 | 58 | 58 | 3.1960941 | 2.0286859 | 7.0936314 | ... | 3.9675618
0.015063 | 0.010253 | 0.008369 | : | 0.020052 | 59 | 59 | 5.8057672 | 4.0450967 | 3.1695461 | ... | 5.4003332
0.044179 | -0.120403 | -0.072204 | : | 0.147181 | 60 | 60 | 2.7734343 | -1.3333646 | 2.5942523 | ... | 2.6742215
0.025737 | -0.021348 | 0.024516 | : | 0.041463 | 61 | 61 | -2.2767381 | 1.1153508 | 3.1012974 | ... | 3.8907533
0.041757 | 0.034036 | 0.007272 | : | 0.054359 | 62 | 62 | 2.3990564 | -2.0825077 | 6.7459024 | ... | 4.2469409
-0.008691 | -0.068936 | 0.121753 | : | 0.140184 | 63 | 63 | 3.3305584 | 1.1713239 | 1.3768581 | ... | 2.9645615
-0.033662 | -0.014814 | 0.01128 | : | 0.038469 | 64 | 64 | 6.3587471 | 6.6263208 | 2.1431977 | ... | 8.793194
-0.00205 | -0.038611 | 0.037898 | : | 0.054141 | 65 | 65 | -2.3098933 | 4.0043675 | 3.1085662 | ... | 5.0746732
-0.212652 | 0.113548 | -0.186193 | : | 0.304602 | 66 | 66 | 3.9880724 | -0.2354701 | 5.2689637 | ... | 3.0612104
-0.044412 | -0.024234 | 0.066159 | : | 0.083287 | 67 | 67 | -0.906107 | -0.6717636 | 7.7114253 | ... | 4.9084171
0.027532 | 0.03467 | 0.039255 | : | 0.059169 | 68 | 68 | 1.7167712 | 4.9873267 | 8.7678943 | ... | 8.8235119
0.114169 | -0.038458 | 0.192519 | : | 0.227106 | 69 | 69 | 0.1725121 | 1.2160048 | 1.2626301 | ... | 2.8459406
0.021771 | 0.008725 | 0.013298 | : | 0.026962 | 70 | 70 | 1.8792835 | 0.1106938 | 8.7982969 | ... | 7.1955853
-0.053029 | -0.012474 | 0.035692 | : | 0.065128 | 71 | 71 | 6.680023 | 0.7059679 | 6.0810879 | ... | 6.4593549
0.019104 | 0.053883 | -0.01369 | : | 0.058786 | 72 | 72 | -0.1991192 | 5.214704 | 5.0661939 | ... | 6.4547696
-0.063917 | 0.060725 | -0.028475 | : | 0.092649 | 73 | 73 | 6.2386681 | -1.7999536 | 4.2512667 | ... | 5.371893
-0.001344 | 0.019796 | -0.01518 | : | 0.024983 | 74 | 74 | -3.0166877 | 4.4319503 | 6.0646528 | ... | 6.3112185
0.046983 | 0.018939 | 0.032903 | : | 0.060405 | 75 | 75 | -3.5933748 | 8.5303277 | 0.3759851 | ... | 4.2840649
0.002571 | -0.047316 | -0.016705 | : | 0.050244 | 76 | 76 | 3.2580459 | 4.0214897 | 1.4898701 | ... | 4.2962592
-0.002882 | -0.012642 | 0.003411 | : | 0.013408 | 77 | 77 | 2.9708278 | 6.9096085 | 0.450324 | ... | 7.0999147
0.035906 | 0.010012 | 0.063407 | : | 0.073552 | 78 | 78 | -6.6215456 | 5.8143914 | 7.67186 | ... | 7.7417293
0.007012 | -0.006889 | 0.053925 | : | 0.054814 | 79 | 79 | -2.5980692 | 6.8940129 | 4.104088 | ... | 4.1864606
0.060125 | 0.003776 | 0.007121 | : | 0.060663 | 80 | 80 | 5.8219553 | 1.1797887 | 3.1962404 | ... | 4.3230571
0.036834 | 0.015688 | 0.017678 | : | 0.043765 | 81 | 81 | 8.7804455 | 2.6549089 | 0.7084602 | ... | 5.3380952
-0.062537 | -0.027037 | 0.120543 | : | 0.138465 | 82 | 82 | 1.1569324 | 0.3851394 | 5.6687768 | ... | 2.0317447
-0.008965 | 0.0429 | 0.020949 | : | 0.048576 | 83 | 83 | -2.1793236 | -1.2419248 | 5.2527946 | ... | 4.5066655
0.035905 | 0.057136 | -0.018107 | : | 0.069868 | 84 | 84 | -0.9823049 | 5.4459022 | 8.0820044 | ... | 7.3074983
0.009222 | 0.095639 | 0.065639 | : | 0.116363 | 85 | 85 | 0.3161959 | 2.3915017 | 3.8847497 | ... | 2.0483707
0.043093 | 0.000436 | 0.008719 | : | 0.043968 | 86 | 86 | 4.538987 | -0.3610419 | 8.0963259 | ... | 5.4246121
-0.018863 | 0.020257 | 0.03063 | : | 0.041284 | 87 | 87 | -3.2843322 | 1.1618298 | 8.5150784 | ... | 7.2275612
0.009362 | -0.019243 | 0.026751 | : | 0.034257 | 88 | 88 | 2.5013258 | 4.8067892 | 5.769005 | ... | 8.3126567
-0.068703 | 0.022157 | 0.014039 | : | 0.07354 | 89 | 89 | 3.5691076 | 6.2355541 | 3.4604076 | ... | 7.804029
0.089826 | 0.071026 | -0.021853 | : | 0.11658 | 90 | 90 | -4.3123057 | 3.8741907 | 8.5594822 | ... | 5.0833289
-0.044167 | -0.055056 | 0.064626 | : | 0.095699 | 91 | 91 | -2.0547071 | 6.307158 | 1.0804319 | ... | 7.1153776
0.108964 | 0.135517 | 0.027938 | : | 0.176121 | 92 | 92 | 3.146238 | 2.5255614 | 3.9419853 | ... | 2.3873712
0.058576 | 0.02024 | -0.097325 | : | 0.115382 | 93 | 93 | 1.4715295 | 9.1728745 | 1.2646929 | ... | 5.0644336
-0.033004 | 0.04907 | 0.004849 | : | 0.059335 | 94 | 94 | -5.3481874 | 6.2818633 | 5.2422621 | ... | 5.7468516
0.024497 | -0.075063 | 0.031918 | : | 0.085166 | 95 | 95 | 0.0491153 | -1.0337351 | 3.4246383 | ... | 2.3604341
-0.000695 | -0.036596 | 0.012502 | : | 0.038679 | 96 | 96 | 5.88819 | 2.5332562 | 0.6941013 | ... | 5.5726421
0.292322 | -0.10966 | -0.214123 | : | 0.378584 | 97 | 97 | 1.5498221 | 0.7654194 | 3.7119908 | ... | 0
---------- | ----------- | ------------ | --- | ----------- | -----
Displaceme | nt: Sum: | 0.378584 V | ect | or: 1.6887 | 78
| V: | 0.000000 -0. | 0 | 000 0.0000 | 0
---------- | ----------- | ------------ | --- | ----------- | -----

## Zn45+Li2+Li15
0.016819 | 0.0231 | -0.020528 | : | 0.035184 | 1 | 1 | -0.0168195 | -0.0231003 | 0.020528 | ... | 7.5102945
-0.039558 | -0.007708 | 0.040555 | : | 0.057175 | 2 | 2 | 3.5826068 | 5.2331679 | -0.0209542 | ... | 3.5628563
0.000117 | 0.008698 | -0.011413 | : | 0.01435 | 3 | 3 | 5.5905766 | 0.0281604 | 4.6251568 | ... | 3.630718
-0.141045 | 0.117605 | 0.031129 | : | 0.186262 | 4 | 4 | -1.9117818 | 5.1095581 | 4.6085478 | ... | 7.2544648
0.115925 | 0.231382 | -0.078658 | : | 0.270487 | 5 | 5 | 1.6522956 | 2.4059341 | 5.9757384 | ... | 2.758841
0.037102 | 0.117667 | 0.054357 | : | 0.134821 | 6 | 6 | -1.0357577 | 4.3761432 | -0.0351581 | ... | 4.5422221
-0.407782 | -0.726609 | -0.522193 | : | 0.983328 | 7 | 7 | 0.1283574 | 8.5525265 | 1.8251312 | ... | 8.4590421
0.010164 | 0.041182 | -0.010131 | : | 0.043611 | 8 | 8 | 4.5818735 | 4.4894871 | 4.6430733 | ... | 5.299645
-0.101578 | -0.272028 | 0.094711 | : | 0.30543 | 9 | 9 | 3.9188694 | -2.2898673 | 7.8557717 | ... | 2.784253
-0.009 | -0.166521 | -0.011047 | : | 0.167129 | 10 | 10 | -1.0451713 | 0.8998736 | 4.6315246 | ... | 4.5086674
-0.075118 | -0.109072 | -0.022922 | : | 0.134405 | 11 | 11 | 5.3878131 | 7.961237 | 3.3988619 | ... | 8.0082401
-0.051684 | -0.147529 | -0.078005 | : | 0.174702 | 12 | 12 | 4.5933875 | 0.8791788 | 0.0784061 | ... | 5.2622226
-0.139688 | 0.063399 | 0.044343 | : | 0.159683 | 13 | 13 | 1.3351247 | 5.7037525 | 0.7355599 | ... | 5.8526799
0.090581 | 0.041106 | 0.035714 | : | 0.105689 | 14 | 14 | 3.5849775 | 4.0655922 | 6.9692192 | ... | 4.0970117
-0.024693 | -0.01159 | -0.015528 | : | 0.031388 | 15 | 15 | -0.6612855 | 3.258155 | 5.4029045 | ... | 4.9201069
-0.015202 | 0.033921 | 0.045778 | : | 0.058969 | 16 | 16 | 5.7410614 | -1.1356558 | 6.806782 | ... | 3.2112847
-0.01684 | -0.021473 | -0.005897 | : | 0.027919 | 17 | 17 | 7.9551447 | -0.4833601 | 3.8593384 | ... | 6.0429652
-0.039244 | -0.135466 | -0.3123 | : | 0.34267 | 18 | 18 | 1.949198 | -3.8958116 | 7.1549304 | ... | 4.0395019
0.010322 | 0.057065 | 0.016873 | : | 0.060396 | 19 | 19 | 6.2611683 | -3.228209 | 8.4433137 | ... | 5.0416984
0.021693 | -0.023189 | -0.027927 | : | 0.042287 | 20 | 20 | -0.1620408 | 1.2003451 | 7.0229307 | ... | 3.1410238
0.003007 | 0.005109 | -0.021547 | : | 0.022348 | 21 | 21 | -1.1206135 | -0.2930119 | 2.2646142 | ... | 8.0795835
-0.114776 | -0.164955 | 0.040472 | : | 0.204992 | 22 | 22 | 1.4772924 | -1.7834012 | 8.4276247 | ... | 2.712352
-0.133212 | -0.299846 | -0.180891 | : | 0.374666 | 23 | 23 | 4.6088238 | 0.0300723 | 2.5503975 | ... | 4.7246709
0.28101 | 0.070963 | 0.217378 | : | 0.362292 | 24 | 24 | -4.6805994 | 5.6915725 | 3.6691779 | ... | 7.5293661
0.09122 | 0.013503 | -0.027027 | : | 0.096093 | 25 | 25 | -1.0264397 | 5.501563 | 2.4236377 | ... | 8.0022534
0.188587 | 0.147554 | 0.050893 | : | 0.2448 | 26 | 26 | 4.0344091 | 1.8762231 | 5.3285743 | ... | 2.7224916
0.030516 | -0.013759 | 0.082366 | : | 0.088908 | 27 | 27 | 4.6276137 | 5.5458511 | 2.1814722 | ... | 4.8109448
0.036963 | 0.059744 | -0.023833 | : | 0.074186 | 28 | 28 | -1.7906708 | 9.8206475 | 0.8224879 | ... | 7.720146
-0.559989 | 0.029123 | -0.686805 | : | 0.886643 | 29 | 29 | -0.5252154 | 6.9977628 | 0.83475 | ... | 7.7269146
-0.225335 | 0.504815 | 0.558328 | : | 0.785713 | 30 | 30 | -3.4908216 | 6.1950392 | 5.4117822 | ... | 5.0233901
-0.033553 | 0.059811 | 0.064192 | : | 0.093935 | 31 | 31 | 5.3481254 | 7.7783788 | -0.034791 | ... | 3.5451577
0.020607 | 0.010879 | -0.00684 | : | 0.024286 | 32 | 32 | 1.7509168 | 2.6018505 | 0.0166402 | ... | 5.759021
0.07819 | -0.083948 | -0.115869 | : | 0.163054 | 33 | 33 | 3.7409786 | -2.491923 | 4.7198119 | ... | 3.490838
0.032371 | -0.006655 | 0.01908 | : | 0.03816 | 34 | 34 | -3.8567213 | 2.6210879 | 4.6107964 | ... | 5.7380336
-0.028252 | -0.013423 | 0.020155 | : | 0.03721 | 35 | 35 | 7.4439878 | 0.7056078 | 1.110742 | ... | 5.7963558
-0.01075 | -0.253537 | -0.105911 | : | 0.27498 | 36 | 36 | 0.0590868 | -1.6653047 | 5.8470837 | ... | 3.3688817
-0.02866 | 0.017582 | 0.013766 | : | 0.036332 | 37 | 37 | 3.5169199 | 7.1747395 | 5.7631681 | ... | 5.9871485
0.001332 | 0.008244 | -0.005049 | : | 0.009759 | 38 | 38 | -2.0045506 | 3.2906187 | 8.1212125 | ... | 5.888266
0.034669 | 0.006545 | -0.027332 | : | 0.04463 | 39 | 39 | 1.6833373 | 4.5635884 | 3.5297792 | ... | 5.7311141
0.185665 | 0.165631 | 0.165382 | : | 0.298758 | 40 | 40 | -5.8350578 | 1.7934759 | 7.9473412 | ... | 3.3104461
0.045436 | -0.001295 | 0.095426 | : | 0.105698 | 41 | 41 | 7.2671745 | 4.5791829 | 1.0516319 | ... | 3.5637385
0.009274 | 0.009741 | -0.009464 | : | 0.016446 | 42 | 42 | 1.8118576 | 0.6746887 | 3.4957507 | ... | 3.5859609
-0.086651 | 0.007624 | -0.013746 | : | 0.088065 | 43 | 43 | 2.6032859 | 7.8314174 | 2.353185 | ... | 9.0099521
0.083627 | 0.136867 | -0.15066 | : | 0.220055 | 44 | 44 | -4.9343905 | 5.0911477 | 7.1003751 | ... | 6.1622982
0.007572 | 0.007251 | 0.002839 | : | 0.010861 | 45 | 45 | 0.7349485 | 5.2383416 | 6.9437097 | ... | 5.566454
0.034428 | -0.00623 | 0.022537 | : | 0.041618 | 46 | 46 | -2.834956 | 0.0263623 | 6.9044109 | ... | 5.592252
0.009226 | -0.006595 | 0.014396 | : | 0.018327 | 47 | 47 | -1.0356395 | 2.6201764 | 2.3054425 | ... | 6.4871048
0.044033 | -0.067488 | 0.034161 | : | 0.087525 | 48 | 48 | 4.5228376 | 2.6986477 | 2.2825114 | ... | 5.5491572
0.037441 | 0.021341 | 0.011725 | : | 0.044662 | 49 | 49 | -3.1140894 | 7.8001221 | 2.3308805 | ... | 10.4740264
-0.006074 | -0.011577 | -0.021392 | : | 0.025071 | 50 | 50 | 4.3006525 | 8.9885207 | 2.1718374 | ... | 8.2808995
0.033877 | 0.082369 | 0.014872 | : | 0.090297 | 51 | 51 | 0.1450278 | -3.5519898 | 7.7278334 | ... | 4.5300395
0.007351 | 0.008721 | -0.003693 | : | 0.011988 | 52 | 52 | 5.2362367 | -3.1057076 | 6.7203875 | ... | 4.0181482
0.056052 | -0.033506 | -0.012302 | : | 0.066451 | 53 | 53 | -1.9264491 | 1.7648178 | 6.1138592 | ... | 5.0498649
0.052107 | -0.124829 | 0.202753 | : | 0.243734 | 54 | 54 | 0.6865852 | 6.8259677 | 2.3256795 | ... | 8.4304156
0.024377 | 0.033386 | -0.00079 | : | 0.041346 | 55 | 55 | 5.38223 | 3.5116557 | 6.1056476 | ... | 4.4122212
0.032266 | -0.004393 | 0.013749 | : | 0.035348 | 56 | 56 | 0.3096578 | 3.1768005 | 7.1171199 | ... | 3.9756241
-0.026701 | 0.03905 | 0.033295 | : | 0.057848 | 57 | 57 | -3.7039584 | -1.7300975 | 7.7190441 | ... | 5.1018655
0.022669 | 0.002063 | 0.012974 | : | 0.026201 | 58 | 58 | 0.200043 | 4.1060861 | 1.4803911 | ... | 7.2802969
0.048934 | -0.037852 | -0.01585 | : | 0.063863 | 59 | 59 | 3.1442019 | 2.1503556 | 7.1406757 | ... | 2.1458801
0.053212 | 0.001316 | 0.057388 | : | 0.078273 | 60 | 60 | 5.7618506 | 4.1313594 | 3.0967262 | ... | 6.3320875
0.106721 | -0.02336 | -0.013527 | : | 0.110082 | 61 | 61 | -1.4056428 | 8.9843346 | 2.5525035 | ... | 4.6356721
-0.00555 | -0.004293 | 0.012394 | : | 0.014242 | 62 | 62 | -2.2699889 | 1.1233066 | 3.1339186 | ... | 7.3040141
0.031576 | 0.070274 | 0.065545 | : | 0.101151 | 63 | 63 | 2.3608002 | -2.1073574 | 6.6571928 | ... | 2.2102283
0.000367 | -0.020194 | 0.003843 | : | 0.020559 | 64 | 64 | 3.318312 | 1.1498366 | 1.4753869 | ... | 6.3279525
0.036345 | -0.013987 | 0.014091 | : | 0.041415 | 65 | 65 | 6.2958478 | 6.7310948 | 2.1258103 | ... | 4.6855974
-0.003064 | 0.033329 | -0.002869 | : | 0.033592 | 66 | 66 | -2.3285075 | 3.9937753 | 3.1843018 | ... | 8.1754821
0.034197 | -0.017459 | 0.146875 | : | 0.151811 | 67 | 67 | 3.7106393 | -0.0744194 | 4.9058183 | ... | 2.21132
-0.007831 | -0.045064 | 0.009326 | : | 0.04668 | 68 | 68 | -1.0019244 | -0.6235624 | 7.7687128 | ... | 3.9196391
-0.009982 | -0.014507 | 0.036633 | : | 0.040646 | 69 | 69 | 1.7024837 | 5.1461288 | 8.7788935 | ... | 6.4004123
0.004659 | -0.000975 | 0.009578 | : | 0.010695 | 70 | 70 | 0.2740861 | 1.2010342 | 1.4486665 | ... | 8.1787704
-0.024388 | 0.020981 | -0.086684 | : | 0.092462 | 71 | 71 | 1.8650634 | 0.1463186 | 8.8815551 | ... | 2.1778435
0.00893 | 0.027145 | 0.031108 | : | 0.042242 | 72 | 72 | 6.5863369 | 0.7169012 | 6.0384165 | ... | 3.9780617
-0.05599 | 0.021791 | 0.032343 | : | 0.068233 | 73 | 73 | -0.1514714 | 5.3377719 | 5.0452279 | ... | 6.3112373
-0.012743 | 0.027943 | -0.010118 | : | 0.032335 | 74 | 74 | 6.1643431 | -1.7574535 | 4.1778035 | ... | 4.719314
0.028402 | -0.033044 | -0.040053 | : | 0.059184 | 75 | 75 | -3.0874336 | 4.5651584 | 6.1308652 | ... | 7.425008
0.053817 | 0.000534 | -0.019219 | : | 0.057148 | 76 | 76 | -3.593873 | 8.6525224 | 0.4955386 | ... | 4.6268108
0.058899 | -0.030984 | 0.041518 | : | 0.07844 | 77 | 77 | 3.2037724 | 4.0685246 | 1.4267556 | ... | 5.0016452
-0.002749 | -0.014504 | 0.008519 | : | 0.017044 | 78 | 78 | 2.9848905 | 7.0063335 | 0.4571396 | ... | 4.6745447
0.017778 | 0.02871 | -0.032302 | : | 0.046731 | 79 | 79 | -6.6602743 | 5.8952039 | 7.8409197 | ... | 7.4712696
-0.096504 | 0.132161 | 0.097655 | : | 0.190567 | 80 | 80 | -2.5167369 | 6.8577099 | 4.1112369 | ... | 4.7376695
0.014825 | -0.071322 | -0.010591 | : | 0.073612 | 81 | 81 | 5.856245 | 1.2960994 | 3.1756611 | ... | 4.999097
-0.016064 | -0.002431 | 0.033876 | : | 0.037571 | 82 | 82 | 8.8479837 | 2.7262937 | 0.6408494 | ... | 4.6386915
0.105484 | -0.069354 | 0.04749 | : | 0.134879 | 83 | 83 | 0.949479 | 0.4621751 | 5.7333346 | ... | 2.1907311
0.011718 | 0.003711 | 3.6e-05 | : | 0.012291 | 84 | 84 | -2.2441239 | -1.1961678 | 5.2816979 | ... | 6.5067503
0.004933 | 0.13066 | -0.026301 | : | 0.133373 | 85 | 85 | -1.0014913 | 5.4796095 | 8.1208035 | ... | 5.1376668
0.031826 | -0.017325 | 0.008993 | : | 0.037335 | 86 | 86 | 0.2699965 | 2.5557803 | 3.9496258 | ... | 4.5991694
-0.023272 | 0.096969 | 0.034869 | : | 0.105643 | 87 | 87 | 4.5538206 | -0.4143688 | 8.0318699 | ... | 2.1735798
0.005663 | 0.11263 | 0.026699 | : | 0.115889 | 88 | 88 | -3.3743132 | 1.1200917 | 8.5454634 | ... | 6.4400579
-0.00889 | -0.07641 | 0.009188 | : | 0.077472 | 89 | 89 | 2.4904884 | 4.9573242 | 5.7894075 | ... | 5.0349835
-0.007709 | 0.015845 | 0.021116 | : | 0.027502 | 90 | 90 | 3.5001832 | 6.344319 | 3.457065 | ... | 7.2087526
0.063089 | 0.185061 | -0.069851 | : | 0.207622 | 91 | 91 | -4.3475715 | 3.8440617 | 8.6541305 | ... | 8.2439545
0.064133 | 0.041553 | 0.06447 | : | 0.09998 | 92 | 92 | -2.1636571 | 6.2914661 | 1.1259668 | ... | 4.5120453
0.03059 | -0.03496 | 0.048051 | : | 0.066834 | 93 | 93 | 3.2062052 | 2.7549416 | 3.9096203 | ... | 4.0532751
-0.032334 | -0.109925 | -0.103264 | : | 0.154249 | 94 | 94 | 1.5731307 | 9.4278436 | 1.3039613 | ... | 7.2089641
-0.08745 | 0.125758 | -0.018573 | : | 0.154297 | 95 | 95 | -5.3295953 | 6.3011484 | 5.3337237 | ... | 8.4559785
0.01791 | 0.058332 | -0.017783 | : | 0.063558 | 96 | 96 | 0.0287885 | -1.1641887 | 3.4670236 | ... | 4.5507922
0.055912 | 0.04898 | 0.055079 | : | 0.092514 | 97 | 97 | 5.841035 | 2.4933569 | 0.6205944 | ... | 4.048159
0.03339 | -0.015552 | 0.025801 | : | 0.044971 | 98 | 98 | 2.7593661 | 0.0532618 | 6.8979811 | ... | 0
--------- | ------------- | ----------- | --- | ----------- | -----
Displacem | ent: Sum: 0 | .044971 V | ect | or: 1.9816 | 50
| V: 0 | .000000 -0. | 0 | 000 0.0000 | 0
--------- | ------------- | ----------- | --- | ----------- | -----

## Zn45+Li10+Li13
0.041542 | 0.01398 | 0.049521 | : | 0.066133 | 1 | 1 | -0.0415417 | -0.0139795 | -0.0495215 | ... | 7.5235784
0.075332 | -0.114803 | -0.130084 | : | 0.189147 | 2 | 2 | 3.4722606 | 5.3244833 | 0.1488247 | ... | 3.8645284
0.01726 | -0.006466 | 0.006969 | : | 0.019705 | 3 | 3 | 5.5648374 | 0.0530888 | 4.6202489 | ... | 3.5505284
0.022701 | 0.070033 | 0.191784 | : | 0.205429 | 4 | 4 | -2.073357 | 5.1375135 | 4.4733533 | ... | 7.3346604
0.060671 | 0.112019 | -0.072455 | : | 0.146557 | 5 | 5 | 1.7028275 | 2.5211865 | 5.9944781 | ... | 2.7326637
0.005649 | 0.029476 | 0.055298 | : | 0.062917 | 6 | 6 | -0.9981308 | 4.4457959 | -0.0321842 | ... | 4.6207117
0.005116 | -0.021884 | 0.03504 | : | 0.041627 | 7 | 7 | -0.2761225 | 7.8181459 | 1.2785064 | ... | 7.9927281
-0.011404 | 0.08279 | 0.013897 | : | 0.08472 | 8 | 8 | 4.6010204 | 4.439105 | 4.6364338 | ... | 5.1587161
-0.249521 | -0.407812 | 0.176224 | : | 0.509535 | 9 | 9 | 4.0519685 | -2.1342809 | 7.8025853 | ... | 2.7966798
-0.029659 | -0.049946 | -0.06592 | : | 0.087861 | 10 | 10 | -1.0285162 | 0.7822197 | 4.7079442 | ... | 4.3719737
0.092561 | 0.135839 | 0.138707 | : | 0.21508 | 11 | 11 | 5.2229748 | 7.6948046 | 3.2503658 | ... | 7.9834695
0.30413 | 0.481287 | -0.190766 | : | 0.600437 | 12 | 12 | 4.2359438 | 0.253121 | 0.1863938 | ... | 6.0655014
0.036097 | 0.011683 | -0.003404 | : | 0.038093 | 13 | 13 | 1.1649717 | 5.7352176 | 0.7887396 | ... | 6.1115301
0.017774 | 0.051491 | 0.074843 | : | 0.092568 | 14 | 14 | 3.6525137 | 4.0485045 | 6.9584916 | ... | 4.0220579
-0.017694 | -0.000683 | -0.038078 | : | 0.041994 | 15 | 15 | -0.6702573 | 3.2374383 | 5.4513827 | ... | 4.817543
-0.038052 | -0.165577 | 0.071472 | : | 0.184315 | 16 | 16 | 5.7511394 | -0.9203629 | 6.803367 | ... | 3.1720549
-0.042444 | -0.015577 | 0.002759 | : | 0.045296 | 17 | 17 | 7.9710644 | -0.4750212 | 3.8578635 | ... | 6.0131963
-0.25237 | 0.412564 | 0.550394 | : | 0.732689 | 18 | 18 | -1.9371322 | 5.9491554 | 6.3737634 | ... | 4.6174071
0.00808 | 0.020084 | 0.009667 | : | 0.023709 | 19 | 19 | 6.245818 | -3.1657267 | 8.4778604 | ... | 5.0858211
-0.04224 | 0.105176 | -0.035728 | : | 0.118839 | 20 | 20 | -0.1049015 | 1.0718766 | 7.06172 | ... | 3.0258234
0.028723 | 0.00056 | 0.001895 | : | 0.028791 | 21 | 21 | -1.1487416 | -0.2872489 | 2.2519424 | ... | 8.5929513
-0.990875 | -0.740375 | -0.203694 | : | 1.253587 | 22 | 22 | 2.3400757 | -1.1932191 | 8.7055297 | ... | 2.3628169
-0.004286 | 0.002957 | -0.127624 | : | 0.12773 | 23 | 23 | 4.4742212 | -0.2646323 | 2.5020362 | ... | 4.6387564
0.038345 | 0.040391 | -0.029642 | : | 0.063091 | 24 | 24 | -4.4328774 | 5.6970847 | 3.941429 | ... | 7.4625321
-0.120326 | -0.006899 | 0.053188 | : | 0.131738 | 25 | 25 | -0.8103118 | 5.5011338 | 2.3581122 | ... | 7.8262892
0.09931 | 0.117995 | -0.034745 | : | 0.15809 | 26 | 26 | 4.1174355 | 1.9067113 | 5.4337403 | ... | 2.6174665
-0.062845 | 0.055679 | 0.071659 | : | 0.110384 | 27 | 27 | 4.7225992 | 5.4622987 | 2.1998874 | ... | 7.3066926
0.17503 | 0.078691 | -0.003019 | : | 0.191929 | 28 | 28 | -1.9163139 | 9.7619827 | 0.8130299 | ... | 7.9034176
-0.426653 | -0.16731 | -0.679498 | : | 0.8196 | 29 | 29 | 0.5162518 | -1.664943 | 8.1233637 | ... | 3.1652582
0.33697 | -0.015245 | 0.15529 | : | 0.371344 | 30 | 30 | 1.8899947 | -3.3620849 | 8.2624139 | ... | 3.8871754
-0.02181 | 0.021715 | 0.060165 | : | 0.06758 | 31 | 31 | 5.3431989 | 7.7928047 | -0.0320538 | ... | 3.6186191
0.065389 | 0.059155 | -0.041854 | : | 0.097605 | 32 | 32 | 1.7084074 | 2.5456847 | 0.0512239 | ... | 5.9296743
-0.046144 | -0.041059 | 0.040544 | : | 0.073885 | 33 | 33 | 3.854445 | -2.517158 | 4.5773031 | ... | 3.6227152
0.043274 | 0.043624 | -0.018785 | : | 0.064254 | 34 | 34 | -3.8677264 | 2.5590822 | 4.6745525 | ... | 5.6081096
-0.001603 | -0.013509 | 0.026159 | : | 0.029485 | 35 | 35 | 7.4126983 | 0.7128793 | 1.1015098 | ... | 5.906452
-0.0244 | 0.026684 | 0.180459 | : | 0.184046 | 36 | 36 | 0.0634497 | -1.934288 | 5.5842363 | ... | 3.6039173
-0.011873 | -0.017624 | 0.008585 | : | 0.022919 | 37 | 37 | 3.5003026 | 7.1903081 | 5.7935212 | ... | 5.9481519
-0.002196 | 0.051617 | 0.005874 | : | 0.051996 | 38 | 38 | -2.0054492 | 3.2374142 | 8.1495122 | ... | 5.8466939
-0.049966 | 0.020908 | 0.011579 | : | 0.055388 | 39 | 39 | 1.7685606 | 4.536025 | 3.50671 | ... | 5.5848786
0.070708 | 0.066757 | 0.020863 | : | 0.099456 | 40 | 40 | -5.7241586 | 1.8832019 | 8.1344531 | ... | 3.5029463
-0.155387 | -0.056293 | -0.135896 | : | 0.213967 | 41 | 41 | 7.4682691 | 4.6262712 | 1.2822356 | ... | 3.9719255
-0.003778 | 0.033766 | -0.071918 | : | 0.07954 | 42 | 42 | 1.8205855 | 0.6525585 | 3.5715365 | ... | 3.3960617
0.018177 | -0.028591 | 0.023388 | : | 0.041169 | 43 | 43 | 2.5040874 | 7.8420444 | 2.3279211 | ... | 6.4960685
0.025969 | 0.016119 | 0.005626 | : | 0.031078 | 44 | 44 | -4.8757494 | 5.1903602 | 6.9827101 | ... | 9.1605201
0.000297 | -0.029275 | 0.004745 | : | 0.029659 | 45 | 45 | 0.740096 | 5.2601331 | 6.9740017 | ... | 5.6352905
-0.030177 | 0.017745 | -0.019511 | : | 0.040078 | 46 | 46 | -2.7770227 | 0.0034331 | 6.9795168 | ... | 5.5398627
-0.017609 | 0.031059 | 0.008369 | : | 0.036671 | 47 | 47 | -1.007719 | 2.5727138 | 2.3241999 | ... | 6.3341852
0.009665 | 0.024083 | 0.014079 | : | 0.029523 | 48 | 48 | 4.5551795 | 2.604069 | 2.3089002 | ... | 5.4276481
-0.028284 | 0.012163 | 0.012916 | : | 0.033388 | 49 | 49 | -3.039624 | 7.7769119 | 2.3479832 | ... | 10.57568
0.035878 | -0.025518 | 0.01173 | : | 0.045563 | 50 | 50 | 4.2649854 | 8.9745464 | 2.1484117 | ... | 8.344116
0.110366 | 0.069263 | -0.099543 | : | 0.163972 | 51 | 51 | 0.0548445 | -3.5201878 | 7.8733134 | ... | 4.6693091
0.031159 | -0.034155 | 0.036767 | : | 0.05907 | 52 | 52 | 5.1975858 | -3.0400277 | 6.7009833 | ... | 4.0014626
0.009898 | 0.002333 | -0.034397 | : | 0.035868 | 53 | 53 | -1.8843568 | 1.7240261 | 6.1654115 | ... | 4.9484858
-0.006536 | -0.001246 | -0.025674 | : | 0.026522 | 54 | 54 | 0.7502019 | 6.6791239 | 2.5681511 | ... | 8.0479707
0.00632 | 0.009131 | -0.017246 | : | 0.020512 | 55 | 55 | 5.3944152 | 3.5329065 | 6.1443074 | ... | 4.3527736
-0.00162 | -0.028877 | -0.003602 | : | 0.029146 | 56 | 56 | 0.3388204 | 3.1941718 | 7.1666834 | ... | 3.9215337
-0.015164 | 0.004625 | 0.016034 | : | 0.022548 | 57 | 57 | -3.7247774 | -1.6886289 | 7.7729628 | ... | 5.110895
-0.007345 | 0.020508 | 0.007048 | : | 0.022895 | 58 | 58 | 0.2333037 | 4.0730611 | 1.4949475 | ... | 7.3633656
0.037871 | 0.002134 | 0.004258 | : | 0.038169 | 59 | 59 | 3.14762 | 2.1108416 | 7.1488478 | ... | 2.0491995
-0.013047 | 0.048587 | -0.001174 | : | 0.050322 | 60 | 60 | 5.826267 | 4.0773776 | 3.1646667 | ... | 6.177282
-0.019056 | 0.016946 | 0.008375 | : | 0.026841 | 61 | 61 | -1.2709272 | 8.9095602 | 2.5483808 | ... | 4.5872004
-0.011466 | -0.004035 | -0.013799 | : | 0.018389 | 62 | 62 | -2.2651484 | 1.1180121 | 3.1769413 | ... | 7.2250069
0.20474 | -0.127189 | -0.324177 | : | 0.403963 | 63 | 63 | 2.1757154 | -1.8946741 | 7.0719026 | ... | 2.1256792
0.021867 | 0.006126 | -0.062269 | : | 0.066281 | 64 | 64 | 3.2946022 | 1.1242126 | 1.5447348 | ... | 6.5280475
-0.083945 | 0.024544 | -0.058026 | : | 0.104957 | 65 | 65 | 6.4184576 | 6.6758565 | 2.2038884 | ... | 8.792203
-0.002802 | 0.017063 | 0.066444 | : | 0.068657 | 66 | 66 | -2.3262082 | 3.993748 | 3.1337719 | ... | 8.1239007
0.03645 | 0.063548 | 0.093239 | : | 0.118577 | 67 | 67 | 3.7001401 | -0.1471438 | 4.9768596 | ... | 2.0651254
0.005914 | 0.005723 | -0.086874 | : | 0.087263 | 68 | 68 | -1.0252254 | -0.6678878 | 7.8991683 | ... | 4.0217713
0.059854 | -0.071275 | 0.008156 | : | 0.09343 | 69 | 69 | 1.6276138 | 5.1909995 | 8.846458 | ... | 6.3962647
0.020531 | 0.03297 | 0.028644 | : | 0.04826 | 70 | 70 | 0.2578232 | 1.1637654 | 1.4362769 | ... | 8.3089641
0.121137 | -0.202851 | -0.254489 | : | 0.347257 | 71 | 71 | 1.7082189 | 0.3775599 | 9.085222 | ... | 2.5328263
-0.012073 | 0.034235 | 0.01576 | : | 0.039574 | 72 | 72 | 6.5973302 | 0.7190433 | 6.0727777 | ... | 3.9502283
0.124676 | -0.02844 | -0.070033 | : | 0.1458 | 73 | 73 | -0.3313588 | 5.3704306 | 5.1729107 | ... | 6.2950963
0.015308 | -0.010553 | 0.019512 | : | 0.026952 | 74 | 74 | 6.1256982 | -1.7019883 | 4.1580275 | ... | 4.6523239
0.063562 | 0.013505 | 0.117616 | : | 0.134372 | 75 | 75 | -3.1224623 | 4.5013919 | 6.0056462 | ... | 7.3693711
-0.018597 | 0.013333 | 0.019623 | : | 0.030145 | 76 | 76 | -3.509188 | 8.6023302 | 0.4679813 | ... | 4.641872
0.034228 | 0.005365 | -0.046 | : | 0.057587 | 77 | 77 | 3.2299262 | 4.0215851 | 1.5192641 | ... | 5.198977
0.128652 | -0.079948 | 0.025684 | : | 0.153632 | 78 | 78 | 2.860032 | 7.0487929 | 0.4427347 | ... | 4.8468222
0.053036 | 0.004159 | 0.045527 | : | 0.07002 | 79 | 79 | -6.6936959 | 5.893902 | 7.8078825 | ... | 7.4470347
-0.036289 | -0.00567 | -0.039863 | : | 0.054204 | 80 | 80 | -2.5717426 | 6.9681561 | 4.274057 | ... | 4.5462824
-0.014614 | 0.018894 | 0.032057 | : | 0.039978 | 81 | 81 | 5.8801499 | 1.210459 | 3.1406366 | ... | 4.9250693
-0.030276 | 0.03157 | -0.011006 | : | 0.045105 | 82 | 82 | 8.8598544 | 2.6930856 | 0.680128 | ... | 4.8045031
0.171815 | 0.057099 | 0.116658 | : | 0.215383 | 83 | 83 | 0.8761494 | 0.3393117 | 5.6880853 | ... | 2.1927184
-0.018924 | -0.022029 | -0.019471 | : | 0.034964 | 84 | 84 | -2.2200298 | -1.1650937 | 5.3258007 | ... | 6.4985677
0.094579 | 0.040241 | 0.097303 | : | 0.141536 | 85 | 85 | -1.0932024 | 5.5525082 | 8.0365544 | ... | 5.0942549
0.001524 | -0.047385 | 0.00774 | : | 0.048037 | 86 | 86 | 0.2985878 | 2.5790333 | 3.9690966 | ... | 4.4746569
-0.043924 | 0.012353 | -0.0972 | : | 0.107377 | 87 | 87 | 4.5619052 | -0.317651 | 8.1932892 | ... | 2.3266396
0.005723 | 0.029791 | 0.019312 | : | 0.035962 | 88 | 88 | -3.3811686 | 1.1996865 | 8.5943688 | ... | 6.4867851
0.032331 | -0.066224 | 0.018438 | : | 0.075966 | 89 | 89 | 2.4470778 | 4.9351896 | 5.8051968 | ... | 4.9150703
-0.059071 | -0.036899 | 0.075969 | : | 0.103064 | 90 | 90 | 3.5534135 | 6.3791254 | 3.4169831 | ... | 7.1468784
0.049339 | 0.010423 | -0.017988 | : | 0.05354 | 91 | 91 | -4.3366098 | 4.0035582 | 8.6465614 | ... | 8.2928037
-0.066209 | -0.010087 | -0.03273 | : | 0.074543 | 92 | 92 | -2.0256154 | 6.3168976 | 1.2344878 | ... | 4.7630239
-0.042014 | -0.006655 | -0.008223 | : | 0.043325 | 93 | 93 | 3.2756817 | 2.7227341 | 3.9808482 | ... | 3.8598435
0.078377 | -0.048231 | -0.005435 | : | 0.092188 | 94 | 94 | 1.4718101 | 9.3329112 | 1.2151017 | ... | 7.3348911
0.010716 | 0.01575 | 0.005654 | : | 0.019871 | 95 | 95 | -5.4230052 | 6.3832267 | 5.3424446 | ... | 8.3112334
-0.021185 | 0.029996 | 0.085622 | : | 0.093165 | 96 | 96 | 0.0623525 | -1.1292594 | 3.3777579 | ... | 4.5302268
0.016422 | -0.047081 | 0.009873 | : | 0.05083 | 97 | 97 | 5.8796004 | 2.587305 | 0.6634604 | ... | 4.1588044
0.024714 | -0.085033 | 0.156838 | : | 0.18011 | 98 | 98 | 2.7582585 | 0.1305892 | 6.7935782 | ... | 0
--------- | ------------ | ------------ | --- | ----------- | -----
Displacem | ent: Sum: | 0.180110 V | ect | or: 2.1542 | 39
| V: | 0.000000 -0. | 0 | 000 0.0000 | 0
--------- | ------------ | ------------ | --- | ----------- | -----