## Dopant Data
Dopant Position = 3 | E0 | Ediff | N_dop | N_Li | N_cat | Ef | Ef/fu | ISIF=2 | E0 | Ediff | N_dop | N_Li | N_cat | Ef | Ef/fu |  | Structure Name | E0 | Ediff | Ef | Ef/fu |  |  |  | Structure Name | E0 | Ediff | Ef | Ef/fu
Al2_Li16_Li15 | -713.43992 | 3.24009 | 1 | -3 |  | 5.70858525 | 1.427146 | Al2_Li16_Li15 | -712.8786 | 2.92695 | 1 | -3 |  | 5.39544525 | 1.348861 |  | Undoped LLZO | -715.80555 | 0 | N/A | N/A |  |  |  | Undoped LLZO | -715.80555 | 0 | N/A | N/A
Al2_Li16_Li23 | -713.20837 | 3.47164 | 1 | -3 |  | 5.940135 | 1.485034 | Al2_Li16_Li23 | -712.63632 | 3.16923 | 1 | -3 |  | 5.637725 | 1.409431 |  | Al2_Li0_Li0 | -712.8786 | 2.92695 | 5.39544525 | 1.348861 |  |  |  | Al2_Li0_Li0 | -712.8786 | 2.92695 | 5.39544525 | 1.348861
Al2_Li23_Li27 | -712.97671 | 3.7033 | 1 | -3 |  | 6.17179525 | 1.542949 | Al2_Li23_Li27 | -712.3776 | 3.42795 | 1 | -3 |  | 5.89644525 | 1.474111 |  | Al2_Li0_Li1 | -712.62018 | 3.18537 | 5.65386525 | 1.413466 |  |  |  | Mg2_Li0 | -712.69668 | 3.10887 | 5.356013 | 1.33900325
Mg2_Li16 | -713.31434 | 3.36567 | 1 | -2 |  | 5.612813 | 1.40320325 | Mg2_Li16 | -712.69668 | 3.10887 | 1 | -2 |  | 5.356013 | 1.33900325 |  | Al2_Li0_Li2 | -712.13516 | 3.67039 | 6.13888525 | 1.534721 |  |  |  | Zn2_Li0 | -710.32912 | 5.47643 | 5.803942 | 1.4509855
Mg2_Li23 | -713.14148 | 3.53853 | 1 | -2 |  | 5.785673 | 1.44641825 | Mg2_Li23 | -712.65824 | 3.14731 | 1 | -2 |  | 5.394453 | 1.348613 |  | Al2_Li1_Li1 | -712.59395 | 3.2116 | 5.680095 | 1.420024 |  |  |  | Al3 | -710.91966 | 4.88589 | 7.12088575 | 1.780221
Mg2_Li1 | -713.1965 | 3.48351 | 1 | -2 |  | 5.730653 | 1.43266325 | Mg2_Li1 | -712.59327 | 3.21228 | 1 | -2 |  | 5.459423 | 1.364856 |  | Al2_Li1_Li2 | -712.10163 | 3.70392 | 6.17241525 | 1.543104 |  |  |  | Mg3+Li_i0 | -711.48231 | 4.32324 | 6.3368835 | 1.584220875
Mg2_Li2 | -712.78725 | 3.89276 | 1 | -2 |  | 6.139903 | 1.534976 | Mg2_Li2 | -712.10515 | 3.7004 | 1 | -2 |  | 5.947543 | 1.48688575 |  | Al2_Li2_Li2 | -711.48772 | 4.31783 | 6.786325 | 1.696581 |  |  |  | Zn3+Li_i0 | -709.11802 | 6.68753 | 6.7815425 | 1.695385625
Mg7_Li0 | -713.08528 | 3.59473 | 1 | -2 |  | 5.841873 | 1.46046825 | Mg7_Li0 | -712.26841 | 3.53714 | 1 | -2 |  | 5.784283 | 1.44607075 |  | Al1_Li0_Li0 | -710.93674 | 4.86881 | 7.33730525 | 1.834326 |  |  |  | Al5+Li_i10 | -711.08827 | 4.71728 | 7.68334325 | 1.920836
Mg7_Li1 | -713.14496 | 3.53505 | 1 | -2 |  | 5.782193 | 1.445548 | Mg7_Li1 | -712.36703 | 3.43852 | 1 | -2 |  | 5.685663 | 1.42141575 |  | Al1_Li0_Li1 | -711.05013 | 4.75542 | 7.223915 | 1.805979 |  |  |  | Mg5+Li_i10+Li_i15 | -710.0821 | 5.72345 | 8.468161 | 2.11704025
Mg7_Li2 | -712.77349 | 3.90652 | 1 | -2 |  | 6.153663 | 1.53841575 | Mg7_Li2 | -711.78368 | 4.02187 | 1 | -2 |  | 6.269013 | 1.56725325 |  | Al1_Li0_Li2 | -710.41471 | 5.39084 | 7.85933525 | 1.964834 |  |  |  | Zn5+Li_i10+Li_i15 | -707.14889 | 8.65666 | 9.48174 | 2.370435
Mg13_Li0 | -713.0788 | 3.60121 | 1 | -2 |  | 5.848353 | 1.46208825 | Mg13_Li0 | -712.31031 | 3.49524 | 1 | -2 |  | 5.742383 | 1.435596 |  | Al1_Li1_Li1 | -711.28225 | 4.5233 | 6.99179525 | 1.747949
Mg13_Li1 | -713.11939 | 3.56062 | 1 | -2 |  | 5.807763 | 1.451941 | Mg13_Li1 | -712.41223 | 3.39332 | 1 | -2 |  | 5.640463 | 1.41011575 |  | Al1_Li1_Li2 | -710.54318 | 5.26237 | 7.73086525 | 1.932716
Mg13_Li2 | -712.69242 | 3.98759 | 1 | -2 |  | 6.234733 | 1.558683 | Mg13_Li2 | -711.82121 | 3.98434 | 1 | -2 |  | 6.231483 | 1.557871 |  | Al1_Li2_Li2 | -709.94339 | 5.86216 | 8.33065525 | 2.082664
Mg30+Li_i0 | -712.02339 | 4.65662 | 1 | 1 | -1 | 6.670264 | 1.667566 | Mg30+Li_i0 | -711.22585 | 4.5797 | 1 | 1 | -1 | 6.5933435 | 1.648335875 |  | Al0_Li0_Li0 | -711.51503 | 4.29052 | 6.75901525 | 1.689754
Mg30+Li_i14 | -710.01208 | 6.66793 | 1 | 1 | -1 | 8.6815735 | 2.170393375 | Mg30+Li_i14 | -709.17964 | 6.62591 | 1 | 1 | -1 | 8.639554 | 2.159888 |  | Al0_Li0_Li1 | -711.42922 | 4.37633 | 6.84482525 | 1.711206 |  |  |  | Structure Name | E0 | Ediff | Ef | Ef/fu
Mg39+Li_i0 | -712.27768 | 4.40233 | 1 | 1 | -1 | 6.4159735 | 1.603993375 | Mg39+Li_i0 | -711.48231 | 4.32324 | 1 | 1 | -1 | 6.3368835 | 1.584220875 |  | Al0_Li0_Li2 | -710.86663 | 4.93892 | 7.40741525 | 1.851854 |  |  |  | Undoped LLZO | -715.80555 | 0 | N/A | N/A
Mg39+Li_i14 | -710.58417 | 6.09584 | 1 | 1 | -1 | 8.1094835 | 2.027370875 | Mg39+Li_i14 | -710.31448 | 5.49107 | 1 | 1 | -1 | 7.5047135 | 1.876178375 |  | Al0_Li1_Li1 | -711.56601 | 4.23954 | 6.70803525 | 1.677009 |  |  |  | Al5+Li_i0 | -710.08538 | 5.72017 | 8.68623325 | 2.171558
Mg45+Li_i10+Li_i13 | -709.53079 | 7.14922 | 1 | 2 | -1 | 9.893931 | 2.47348275 | Mg45+Li_i10+Li_i13 | -709.59567 | 6.20988 | 1 | 2 | -1 | 8.954591 | 2.23864775 |  | Al0_Li1_Li2 | -710.93786 | 4.86769 | 7.33618525 | 1.834046 |  |  |  | Al5+Li_i10 | -711.08827 | 4.71728 | 7.68334325 | 1.920836
Mg45+Li_i10+Li_i15 | -710.34013 | 6.33988 | 1 | 2 | -1 | 9.084591 | 2.27114775 | Mg45+Li_i10+Li_i15 | -710.0821 | 5.72345 | 1 | 2 | -1 | 8.468161 | 2.11704025 |  | Al0_Li2_Li2 | -710.24019 | 5.56536 | 8.03385525 | 2.008464 |  |  |  | Al5+Li_i13 | -710.05152 | 5.75403 | 8.72009325 | 2.180023
Mg45+Li_i2+Li_i15 | -709.27555 | 7.40446 | 1 | 2 | -1 | 10.149171 | 2.53729275 | Mg45+Li_i2+Li_i15 | -709.66596 | 6.13959 | 1 | 2 | -1 | 8.884301 | 2.22107525 |  | Mg2_Li0 | -712.69668 | 3.10887 | 5.356013 | 1.33900325 |  |  |  | Al5+Li_i15 | -710.75395 | 5.0516 | 8.01766325 | 2.004416
Zn2_1Li | -710.55059 | 6.12942 | 1 | -2 |  | 6.456932 | 1.614233 | Zn2_1Li | -709.74382 | 6.06173 | 1 | -2 |  | 6.389242 | 1.5973105 |  | Mg2_Li1 | -712.59327 | 3.21228 | 5.459423 | 1.364856 |  |  |  | Al5+Li_i2 | -710.37791 | 5.42764 | 8.39370325 | 2.098426
Zn2_2Li | -710.5022 | 6.17781 | 1 | -2 |  | 6.505322 | 1.6263305 | Zn2_2Li | -709.70038 | 6.10517 | 1 | -2 |  | 6.432682 | 1.6081705 |  | Mg2_Li2 | -712.10515 | 3.7004 | 5.947543 | 1.48688575 |  |  |  | Mg5+Li_i10+Li_i13 | -709.59567 | 6.20988 | 8.954591 | 2.23864775
Zn2_6Li | -710.91151 | 5.7685 | 1 | -2 |  | 6.096012 | 1.524003 | Zn2_4Li | -709.74594 | 6.05961 | 1 | -2 |  | 6.387122 | 1.5967805 |  | Mg1_Li0 | -712.26841 | 3.53714 | 5.784283 | 1.44607075 |  |  |  | Mg5+Li_i10+Li_i15 | -710.0821 | 5.72345 | 8.468161 | 2.11704025
Zn2_7Li | -710.9033 | 5.77671 | 1 | -2 |  | 6.104222 | 1.526056 | Zn2_5Li | -710.29056 | 5.51499 | 1 | -2 |  | 5.842502 | 1.4606255 |  | Mg1_Li1 | -712.36703 | 3.43852 | 5.685663 | 1.42141575 |  |  |  | Mg5+Li_i2+Li_i15 | -709.66596 | 6.13959 | 8.884301 | 2.22107525
Zn2_8Li | -710.90331 | 5.7767 | 1 | -2 |  | 6.104212 | 1.526053 | Zn2_6Li | -710.29058 | 5.51497 | 1 | -2 |  | 5.842482 | 1.460621 |  | Mg1_Li2 | -711.78368 | 4.02187 | 6.269013 | 1.56725325 |  |  |  | Zn5+Li_i10+Li_i13 | -707.06339 | 8.74216 | 9.56724 | 2.39181
Zn2_9Li | -710.9033 | 5.77671 | 1 | -2 |  | 6.104222 | 1.526056 | Zn2_7Li | -710.29412 | 5.51143 | 1 | -2 |  | 5.838942 | 1.4597355 |  | Mg0_Li0 | -712.31031 | 3.49524 | 5.742383 | 1.435596 |  |  |  | Zn5+Li_i10+Li_i15 | -707.14889 | 8.65666 | 9.48174 | 2.370435
Zn2_10Li | -710.90333 | 5.77668 | 1 | -2 |  | 6.104192 | 1.526048 | Zn2_8Li | -710.29413 | 5.51142 | 1 | -2 |  | 5.838932 | 1.459733 |  | Mg0_Li1 | -712.41223 | 3.39332 | 5.640463 | 1.41011575 |  |  |  | Zn5+Li_i2+Li_i15 | -705.84759 | 9.95796 | 10.78304 | 2.69576
Zn2_11Li | -710.9115 | 5.76851 | 1 | -2 |  | 6.096022 | 1.5240055 | Zn2_9Li | -710.29402 | 5.51153 | 1 | -2 |  | 5.839042 | 1.4597605 |  | Mg0_Li2 | -711.82121 | 3.98434 | 6.231483 | 1.557871
Zn2_12Li | -710.91151 | 5.7685 | 1 | -2 |  | 6.096012 | 1.524003 | Zn2_10Li | -710.29414 | 5.51141 | 1 | -2 |  | 5.838922 | 1.459731 |  | Zn2_Li0 | -710.32912 | 5.47643 | 5.803942 | 1.4509855 |  | -5.47643
Zn2_13Li | -710.87424 | 5.80577 | 1 | -2 |  | 6.133282 | 1.5333205 | Zn2_11Li | -710.29057 | 5.51498 | 1 | -2 |  | 5.842492 | 1.460623 |  | Zn2_Li1 | -709.17964 | 6.62591 | 6.953422 | 1.738356 |  | -6.62591
Zn2_14Li | -710.81155 | 5.86846 | 1 | -2 |  | 6.195972 | 1.548993 | Zn2_12Li | -710.29058 | 5.51497 | 1 | -2 |  | 5.842482 | 1.460621 |  | Zn2_Li2 | -710.29056 | 5.51499 | 5.842502 | 1.4606255 |  | -5.51499
Zn2_15Li | -710.86659 | 5.81342 | 1 | -2 |  | 6.140932 | 1.535233 | Zn2_13Li | -710.20846 | 5.59709 | 1 | -2 |  | 5.924602 | 1.481151 |  | Zn1_Li0 | -709.74594 | 6.05961 | 6.387122 | 1.5967805 |  | -6.05961
Zn2_16Li | -710.95787 | 5.72214 | 1 | -2 |  | 6.049652 | 1.512413 | Zn2_14Li | -710.15964 | 5.64591 | 1 | -2 |  | 5.973422 | 1.493356 |  | Zn1_Li1 | -709.6553 | 6.15025 | 6.477762 | 1.6194405 |  | -6.15025
Zn2_18Li | -710.86656 | 5.81345 | 1 | -2 |  | 6.140962 | 1.5352405 | Zn2_15Li | -710.20574 | 5.59981 | 1 | -2 |  | 5.927322 | 1.4818305 |  | Zn1_Li2 | -709.09793 | 6.70762 | 7.035132 | 1.758783 |  | -6.70762
Zn2_19Li | -710.81159 | 5.86842 | 1 | -2 |  | 6.195932 | 1.548983 | Zn2_16Li | -710.32912 | 5.47643 | 1 | -2 |  | 5.803942 | 1.4509855 |  | Zn0_Li0 | -709.75788 | 6.04767 | 6.375182 | 1.5937955 |  | -6.04767
Zn2_20Li | -710.87416 | 5.80585 | 1 | -2 |  | 6.133362 | 1.533341 | Zn2_17Li | -710.27582 | 5.52973 | 1 | -2 |  | 5.857242 | 1.464311 |  | Zn0_Li1 | -709.85025 | 5.9553 | 6.282812 | 1.570703 |  | -5.9553
Zn2_21Li | -710.81156 | 5.86845 | 1 | -2 |  | 6.195962 | 1.5489905 | Zn2_18Li | -710.20571 | 5.59984 | 1 | -2 |  | 5.927352 | 1.481838 |  | Zn0_Li2 | -709.28554 | 6.52001 | 6.847522 | 1.711881 |  | -6.52001
Zn2_22Li | -710.87413 | 5.80588 | 1 | -2 |  | 6.133392 | 1.533348 | Zn2_19Li | -710.15969 | 5.64586 | 1 | -2 |  | 5.973372 | 1.493343
Zn2_23Li | -710.95783 | 5.72218 | 1 | -2 |  | 6.049692 | 1.512423 | Zn2_20Li | -710.20833 | 5.59722 | 1 | -2 |  | 5.924732 | 1.481183 | [10 empty] | Structure Name | E0 | Ediff | Ef | Ef/fu | Distance (Å) | Disp Sum | Displ. Vector (Å)
Zn2_25Li | -710.86659 | 5.81342 | 1 | -2 |  | 6.140932 | 1.535233 | Zn2_21Li | -710.15965 | 5.6459 | 1 | -2 |  | 5.973412 | 1.493353 |  | Structure Name | E0 | Ediff | Ef | Ef/fu |  |  |  |  | Undoped LLZO | -715.80555 | 0 | N/A | N/A
Zn2_26Li | -710.95783 | 5.72218 | 1 | -2 |  | 6.049692 | 1.512423 | Zn2_22Li | -710.20834 | 5.59721 | 1 | -2 |  | 5.924722 | 1.4811805 |  | Undoped LLZO | -715.80555 | 0 | N/A | N/A |  |  |  |  | Zn4+Li_i0 | -708.92154 | 6.88401 | 6.9780225 | 1.744505625 | 2.3017267 | 1.26024 | 1.760093 | Zn4+Li_i0 | 6.9780225
Zn2_27Li | -710.87413 | 5.80588 | 1 | -2 |  | 6.133392 | 1.533348 | Zn2_23Li | -710.27581 | 5.52974 | 1 | -2 |  | 5.857252 | 1.464313 |  | Al4 | -709.53077 | 6.27478 | 8.50977575 | 2.127444 |  |  |  |  | Zn4+Li_i1 | -708.87461 | 6.93094 | 7.024953 | 1.756238 | 2.5594469 | 1.212784 | 1.978845 | Zn4+Li_i1 | 7.024953
Zn2_28Li | -710.81158 | 5.86843 | 1 | -2 |  | 6.195942 | 1.5489855 | Zn2_25Li | -710.20578 | 5.59977 | 1 | -2 |  | 5.927282 | 1.4818205 |  | Mg4+Li_i0 | -711.22585 | 4.5797 | 6.5933435 | 1.648335875 |  |  |  |  | Zn4+Li_i13 | -707.80964 | 7.99591 | 8.089923 | 2.022481 | 2.7405936 | 0.929571 | 1.953632 | Zn4+Li_i2 | 8.4898525
Zn2_Li16 | -710.95784 | 5.72217 | 1 | -2 |  | 6.049682 | 1.5124205 | Zn2_26Li | -710.27583 | 5.52972 | 1 | -2 |  | 5.857232 | 1.464308 |  | Mg4+Li_i14 | -709.17964 | 6.62591 | 8.639554 | 2.159888 |  |  |  |  | Zn4+Li_i10 | -707.78076 | 8.02479 | 8.1188025 | 2.029700625 | 4.2366256 | 0.411202 | 1.748613 | Zn4+Li_i3 | 8.3302225
Zn2_Li23 | -710.86663 | 5.81338 | 1 | -2 |  | 6.140892 | 1.535223 | Zn2_27Li | -710.2084 | 5.59715 | 1 | -2 |  | 5.924662 | 1.4811655 |  | Zn4+Li_i0 | -708.92154 | 6.88401 | 6.9780225 | 1.744505625 |  |  |  |  | Zn4+Li_i12 | -707.64522 | 8.16033 | 8.2543425 | 2.063585625 | 3.7188311 | 0.413558 | 1.945935 | Zn4+Li_i4 | 9.2215725
Zn2_Li1 | -710.91149 | 5.76852 | 1 | -2 |  | 6.096032 | 1.524008 | Zn2_28Li | -710.15963 | 5.64592 | 1 | -2 |  | 5.973432 | 1.493358 |  | Zn4+Li_i14 | -706.14768 | 9.65787 | 9.7518825 | 2.437970625 |  |  |  |  | Zn4+Li_i3 | -707.56934 | 8.23621 | 8.3302225 | 2.082555625 | 5.0830647 | 0.913044 | 1.703876 | Zn4+Li_i5 | 9.3463425
Zn2_Li2 | -710.51571 | 6.1643 | 1 | -2 |  | 6.491812 | 1.622953 | Zn2_Li16 | -710.32912 | 5.47643 | 1 | -2 |  | 5.803942 | 1.4509855 |  | Al3 | -710.91966 | 4.88589 | 7.12088575 | 1.780221 |  |  |  |  | Zn4+Li_i2 | -707.40971 | 8.39584 | 8.4898525 | 2.122463125 | 4.1513436 | 0.819594 | 1.779921 | Zn4+Li_i6 | 9.3954825
Zn7_Li0 | -710.35833 | 6.32168 | 1 | -2 |  | 6.649192 | 1.662298 | Zn2_Li23 | -710.29414 | 5.51141 | 1 | -2 |  | 5.838922 | 1.459731 |  | Mg3+Li_i0 | -711.48231 | 4.32324 | 6.3368835 | 1.584220875 |  |  |  |  | Zn4+Li_i15 | -707.04848 | 8.75707 | 8.8510825 | 2.212770625 | 5.3202346 | 0.319781 | 2.0345 | Zn4+Li_i7 | 9.5746625
Zn7_Li1 | -710.42708 | 6.25293 | 1 | -2 |  | 6.580442 | 1.6451105 | Zn2_Li1 | -709.17964 | 6.62591 | 1 | -2 |  | 6.953422 | 1.738356 |  | Mg3+Li_i14 | -710.31448 | 5.49107 | 7.5047135 | 1.876178375 |  |  |  |  | Zn4+Li_i4 | -706.67799 | 9.12756 | 9.2215725 | 2.305393125 | 6.1447859 | 0.368957 | 1.993624 | Zn4+Li_i8 | 9.5246725
Zn7_Li2 | -710.09169 | 6.58832 | 1 | -2 |  | 6.915832 | 1.728958 | Zn2_Li2 | -710.29056 | 5.51499 | 1 | -2 |  | 5.842502 | 1.4606255 |  | Zn3+Li_i0 | -709.11802 | 6.68753 | 6.7815425 | 1.695385625 |  |  |  |  | Zn4+Li_i5 | -706.55322 | 9.25233 | 9.3463425 | 2.336585625 | 6.8299429 | 0.404421 | 1.821648 | Zn4+Li_i9 | 9.5929325
Zn13_Li0 | -710.5166 | 6.16341 | 1 | -2 |  | 6.490922 | 1.6227305 | Zn7_Li0 | -709.74594 | 6.05961 | 1 | -2 |  | 6.387122 | 1.5967805 |  | Zn3+Li_i14 | -707.63195 | 8.1736 | 8.2676125 | 2.066903125 |  |  |  |  | Zn4+Li_i6 | -706.50408 | 9.30147 | 9.3954825 | 2.348870625 | 4.8237286 | 0.455567 | 1.93584 | Zn4+Li_i10 | 8.1188025
Zn13_Li1 | -710.56047 | 6.11954 | 1 | -2 |  | 6.447052 | 1.611763 | Zn7_Li1 | -709.6553 | 6.15025 | 1 | -2 |  | 6.477762 | 1.6194405 | [10 empty] | Zn4+Li_i8 | -706.37489 | 9.43066 | 9.5246725 | 2.381168125 | 6.2605986 | 0.573343 | 1.65933 | Zn4+Li_i11 | 9.6801825
Zn13_Li2 | -710.18025 | 6.49976 | 1 | -2 |  | 6.827272 | 1.706818 | Zn7_Li2 | -709.09793 | 6.70762 | 1 | -2 |  | 7.035132 | 1.758783 | [10 empty] | Zn4+Li_i7 | -706.3249 | 9.48065 | 9.5746625 | 2.393665625 | 6.1674418 | 0.307345 | 1.51351 | Zn4+Li_i12 | 8.2543425
Zn30+Li_i0 | -709.65297 | 7.02704 | 1 | 1 | -1 | 8.2488913 | 2.062222825 | Zn13_Li0 | -709.75788 | 6.04767 | 1 | -2 |  | 6.375182 | 1.5937955 |  | Structure Name | E0 | Ediff | Ef | Ef/f.u. | Distance (Å) | Disp Sum | Displ. Vector (Å) |  | Zn4+Li_i9 | -706.30663 | 9.49892 | 9.5929325 | 2.398233125 | 6.3786726 | 0.102581 | 1.585145 | Zn4+Li_i13 | 8.089923
Zn30+Li_i_i1 | -709.31946 | 7.36055 | 1 | 1 | -1 | 8.5824013 | 2.145600325 | Zn13_Li1 | -709.85025 | 5.9553 | 1 | -2 |  | 6.282812 | 1.570703 | Zn2_Vli(xvi) | Zn2_16Li | -710.32912 | 5.47643 | 5.803942 | 1.4509855 | 2.5556474 | 0.044972 | 0.428284 |  | Zn4+Li_i11 | -706.21938 | 9.58617 | 9.6801825 | 2.420045625 | 3.8742 | 0.325393 | 2.09849 | Zn4+Li_i14 | 9.7518825
Zn30+Li_i2 | -707.65788 | 9.02213 | 1 | 1 | -1 | 10.2439813 | 2.560995325 | Zn13_Li2 | -709.28554 | 6.52001 | 1 | -2 |  | 6.847522 | 1.711881 | Zn2_Vli(x) | Zn2_10Li | -710.29414 | 5.51141 | 5.838922 | 1.459731 | 4.646412 | 0.034919 | 0.750028 |  | Zn4+Li_i14 | -706.14768 | 9.65787 | 9.7518825 | 2.437970625 | 5.7226575 | 0.280486 | 1.921822 | Zn4+Li_i15 | 8.8510825
Zn30+Li_i3 | -707.70357 | 8.97644 | 1 | 1 | -1 | 10.1982913 | 2.549572825 | Zn30+Li_i0 | -708.92154 | 6.88401 | 1 | 1 | -1 | 6.9780225 | 1.744505625 | Zn2_Vli(xxiv) | Zn2_24Li | -710.29414 | 5.51141 | 5.838922 | 1.459731 | 7.1804837 | 0.018575 | 0.504288
Zn30+Li_i4 | -707.39595 | 9.28406 | 1 | 1 | -1 | 10.5059113 | 2.626477825 | Zn30+Li_i1 | -708.87461 | 6.93094 | 1 | 1 | -1 | 7.024953 | 1.756238 | Zn2_Vli(viii) | Zn2_8Li | -710.29413 | 5.51142 | 5.838932 | 1.459733 | 4.646412 | 0.034909 | 0.750011
Zn30+Li_i5 | -707.09709 | 9.58292 | 1 | 1 | -1 | 10.8047713 | 2.701192825 | Zn30+Li_i2 | -707.40971 | 8.39584 | 1 | 1 | -1 | 8.4898525 | 2.122463125 | Zn2_Vli(vii) | Zn2_7Li | -710.29412 | 5.51143 | 5.838942 | 1.4597355 | 4.6464114 | 0.034849 | 0.749941
Zn30+Li_i6 | -707.18354 | 9.49647 | 1 | 1 | -1 | 10.7183213 | 2.679580325 | Zn30+Li_i3 | -707.56934 | 8.23621 | 1 | 1 | -1 | 8.3302225 | 2.082555625 | Zn2_Vli(ix) | Zn2_9Li | -710.29402 | 5.51153 | 5.839042 | 1.4597605 | 4.6464121 | 0.034849 | 0.749941
Zn30+Li_i7 | -706.82014 | 9.85987 | 1 | 1 | -1 | 11.0817213 | 2.770430325 | Zn30+Li_i4 | -706.67799 | 9.12756 | 1 | 1 | -1 | 9.2215725 | 2.305393125 | Zn2_Vli(vi) | Zn2_6Li | -710.29058 | 5.51497 | 5.842482 | 1.460621 | 7.993156 | 0.045956 | 0.73049
Zn30+Li_i8 | -706.79271 | 9.8873 | 1 | 1 | -1 | 11.1091513 | 2.777287825 | Zn30+Li_i5 | -706.55322 | 9.25233 | 1 | 1 | -1 | 9.3463425 | 2.336585625 | Zn2_Vli(xii) | Zn2_12Li | -710.29058 | 5.51497 | 5.842482 | 1.460621 | 4.8535754 | 0.045961 | 0.730467
Zn30+Li_i9 | -706.75859 | 9.92142 | 1 | 1 | -1 | 11.1432713 | 2.785817825 | Zn30+Li_i6 | -706.50408 | 9.30147 | 1 | 1 | -1 | 9.3954825 | 2.348870625 | Zn2_Vli(xi) | Zn2_11Li | -710.29057 | 5.51498 | 5.842492 | 1.460623 | 4.8535759 | 0.045967 | 0.730506
Zn30+Li_i10 | -708.76516 | 7.91485 | 1 | 1 | -1 | 9.1367013 | 2.284175325 | Zn30+Li_i7 | -706.3249 | 9.48065 | 1 | 1 | -1 | 9.5746625 | 2.393665625 | Zn2_Vli(v) | Zn2_5Li | -710.29056 | 5.51499 | 5.842502 | 1.4606255 | 4.8535759 | 0.04597 | 0.730616
Zn30+Li_i11 | -706.60251 | 10.0775 | 1 | 1 | -1 | 11.2993513 | 2.824837825 | Zn30+Li_i8 | -706.37489 | 9.43066 | 1 | 1 | -1 | 9.5246725 | 2.381168125 | Zn2_Vli(xxvi) | Zn2_26Li | -710.27583 | 5.52972 | 5.857232 | 1.464308 | 2.5556373 | 0.142214 | 0.878456
Zn30+Li_i12 | -708.33413 | 8.34588 | 1 | 1 | -1 | 9.5677313 | 2.391932825 | Zn30+Li_i9 | -706.30663 | 9.49892 | 1 | 1 | -1 | 9.5929325 | 2.398233125 | Zn2_Vli(xvii) | Zn2_17Li | -710.27582 | 5.52973 | 5.857242 | 1.464311 | 2.5556371 | 0.142229 | 0.878672
Zn30+Li_i13 | -708.2816 | 8.39841 | 1 | 1 | -1 | 9.6202613 | 2.405065325 | Zn30+Li_i10 | -707.78076 | 8.02479 | 1 | 1 | -1 | 8.1188025 | 2.029700625 | Zn2_Vli(xxiii) | Zn2_23Li | -710.27581 | 5.52974 | 5.857252 | 1.464313 | 2.555643 | 0.142244 | 0.878446
Zn30+Li_i14 | -706.46497 | 10.21504 | 1 | 1 | -1 | 11.4368913 | 2.859222825 | Zn30+Li_i11 | -706.21938 | 9.58617 | 1 | 1 | -1 | 9.6801825 | 2.420045625 | Zn2_Vli(xiii) | Zn2_13Li | -710.20846 | 5.59709 | 5.924602 | 1.481151 | 8.3030849 | 0.022299 | 0.978224
Zn30+Li_i14 | -706.87365 | 9.80636 | 1 | 1 | -1 | 11.0282113 | 2.757052825 | Zn30+Li_i12 | -707.64522 | 8.16033 | 1 | 1 | -1 | 8.2543425 | 2.063585625 | Zn2_Vli(xxvii) | Zn2_27Li | -710.2084 | 5.59715 | 5.924662 | 1.4811655 | 6.1259754 | 0.022256 | 0.974955
Zn30+Li_i15 | -707.78455 | 8.89546 | 1 | 1 | -1 | 10.1173113 | 2.529327825 | Zn30+Li_i13 | -707.80964 | 7.99591 | 1 | 1 | -1 | 8.089923 | 2.022481 | Zn2_Vli(xxii) | Zn2_22Li | -710.20834 | 5.59721 | 5.924722 | 1.4811805 | 6.1259832 | 0.022317 | 0.978082
Zn39+Li_i0 | -709.86398 | 6.81603 | 1 | 1 | -1 | 8.0378813 | 2.009470325 | Zn30+Li_i14 | -706.14768 | 9.65787 | 1 | 1 | -1 | 9.7518825 | 2.437970625 | Zn2_Vli(xx) | Zn2_20Li | -710.20833 | 5.59722 | 5.924732 | 1.481183 | 6.3819715 | 0.022285 | 0.977929
Zn39+Li_i14 | -707.51421 | 9.1658 | 1 | 1 | -1 | 10.3876513 | 2.596912825 | Zn30+Li_i14 | -706.14589 | 9.65966 | 1 | 1 | -1 | 9.7536725 | 2.438418125 | Zn2_Vli(xxv) | Zn2_25Li | -710.20578 | 5.59977 | 5.927282 | 1.4818205 | 7.6170804 | 0.016472 | 0.974958
Zn45+Li_i10+Li_i13 | -706.77716 | 9.90285 | 1 | 2 | -1 | 13.41677255 | 3.354193 | Zn30+Li_i15 | -707.04848 | 8.75707 | 1 | 1 | -1 | 8.8510825 | 2.212770625 | Zn2_Vli(xv) | Zn2_15Li | -710.20574 | 5.59981 | 5.927322 | 1.4818305 | 7.1804841 | 0.01645 | 0.974656
Zn45+Li_i10+Li_i15 | -707.36955 | 9.31046 | 1 | 2 | -1 | 12.82438255 | 3.206096 | Zn39+Li_i0 | -709.11802 | 6.68753 | 1 | 1 | -1 | 6.7815425 | 1.695385625 | Zn2_Vli(xviii) | Zn2_18Li | -710.20571 | 5.59984 | 5.927352 | 1.481838 | 5.9757493 | 0.016474 | 0.974581
Zn45+Li_i2+Li_i15 | -706.27948 | 10.40053 | 1 | 2 | -1 | 13.91445255 | 3.478613 | Zn39+Li_i14 | -707.63195 | 8.1736 | 1 | 1 | -1 | 8.2676125 | 2.066903125 | Zn2_Vli(xvix) | Zn2_19Li | -710.15969 | 5.64586 | 5.973372 | 1.493343 | 5.1354181 | 0.025432 | 0.847323
Al39 | -712.05153 | 4.62848 | 1 | 0 | -1 | 5.731769 | 1.432942 | Zn45+Li_i10+Li_i13 | -707.06339 | 8.74216 | 1 | 2 | -1 | 9.56724 | 2.39181 | Zn2_Vli(xxi) | Zn2_21Li | -710.15965 | 5.6459 | 5.973412 | 1.493353 | 5.1354109 | 0.025466 | 0.847049
Al30 | -712.05153 | 4.62848 | 1 | 0 | -1 | 5.731769 | 1.432942 | Zn45+Li_i10+Li_i15 | -707.14889 | 8.65666 | 1 | 2 | -1 | 9.48174 | 2.370435 | Zn2_Vli(xiv) | Zn2_14Li | -710.15964 | 5.64591 | 5.973422 | 1.493356 | 7.2031028 | 0.025455 | 0.847151
[8 empty] | Zn45+Li_i2+Li_i15 | -705.84759 | 9.95796 | 1 | 2 | -1 | 10.78304 | 2.69576 | Zn2_Vli(xxviii) | Zn2_28Li | -710.15963 | 5.64592 | 5.973432 | 1.493358 | 8.949658 | 0.025495 | 0.847259
Al45+Li_i10 | -712.07397 | 4.60604 | 1 | 1 | -1 | 8.0014007 | 2.000350175 | Al39 | -710.91966 | 4.88589 | 1 | 0 | -1 | 7.12088575 | 1.780221 | Zn2_Vli(iv) | Zn2_4Li | -709.74594 | 6.05961 | 6.387122 | 1.5967805 | 6.3508534 | 2.7e-05 | 1.11354
Al45+Li_i13 | -710.54656 | 6.13345 | 1 | 1 | -1 | 9.5288107 | 2.382202675 | Al30 | -709.53077 | 6.27478 | 1 | 0 | -1 | 8.50977575 | 2.127444 | Zn2_Vli(i) | Zn2_1Li | -709.74382 | 6.06173 | 6.389242 | 1.5973105 | 7.3404169 | 0.04597 | 1.112218
Al45+Li_i15 | -711.0836 | 5.59641 | 1 | 1 | -1 | 8.9917707 | 2.247942675 | Al45+Li_i0 | -710.08538 | 5.72017 | 1 | 1 | -1 | 8.68623325 | 2.171558 | Zn2_Vli(ii) | Zn2_2Li | -709.70038 | 6.10517 | 6.432682 | 1.6081705 | 7.3404169 | 2.7e-05 | 1.252
Al45+Li_i2 | -711.05685 | 5.62316 | 1 | 1 | -1 | 9.0185207 | 2.254630175 | Al45+Li_i10 | -711.08827 | 4.71728 | 1 | 1 | -1 | 7.68334325 | 1.920836
Al2_Li0_Li1 | -713.30349 | 3.37652 | 1 | -3 |  | 5.84501525 | 1.461254 | Al45+Li_i13 | -710.05152 | 5.75403 | 1 | 1 | -1 | 8.72009325 | 2.180023 | Zn2_Vli(i) | Zn2_1Li | -709.74382 | 6.06173 | 6.389242 | 1.5973105 | 7.3404169 | 0.04597 | 0.730616
Al2_Li0_Li2 | -712.90999 | 3.77002 | 1 | -3 |  | 6.23851525 | 1.559629 | Al45+Li_i15 | -710.75395 | 5.0516 | 1 | 1 | -1 | 8.01766325 | 2.004416 | Zn2_Vli(ii) | Zn2_2Li | -709.70038 | 6.10517 | 6.432682 | 1.6081705 | 7.3404169 | 2.7e-05 | 1.112218
Al2_Li1_Li1 | -713.20098 | 3.47903 | 1 | -3 |  | 5.947525 | 1.486881 | Al45+Li_i2 | -710.37791 | 5.42764 | 1 | 1 | -1 | 8.39370325 | 2.098426 | Zn2_Vli(iv) | Zn2_4Li | -709.74594 | 6.05961 | 6.387122 | 1.5967805 | 6.3508534 | 2.7e-05 | 1.112218
Al2_Li1_Li2 | -712.80192 | 3.87809 | 1 | -3 |  | 6.34658525 | 1.586646 | Al2_Li0_Li1 | -712.62018 | 3.18537 | 1 | -3 |  | 5.65386525 | 1.413466 | Zn2_Vli(v) | Zn2_5Li | -710.29056 | 5.51499 | 5.842502 | 1.4606255 | 4.8535759 | 0.04597 | 0.730616
Al2_Li2_Li2 | -712.24801 | 4.432 | 1 | -3 |  | 6.90049525 | 1.725124 | Al2_Li0_Li2 | -712.13516 | 3.67039 | 1 | -3 |  | 6.13888525 | 1.534721 | Zn2_Vli(vi) | Zn2_6Li | -710.29058 | 5.51497 | 5.842482 | 1.460621 | 7.993156 | 0.045956 | 0.73049
Al7_Li0_Li0 | -711.84119 | 4.83882 | 1 | -3 |  | 7.30731525 | 1.826829 | Al2_Li1_Li1 | -712.59395 | 3.2116 | 1 | -3 |  | 5.680095 | 1.420024 | Zn2_Vli(vii) | Zn2_7Li | -710.29412 | 5.51143 | 5.838942 | 1.4597355 | 4.6464114 | 0.034849 | 0.749941
Al7_Li0_Li1 | -711.88152 | 4.79849 | 1 | -3 |  | 7.26698525 | 1.816746 | Al2_Li1_Li2 | -712.10163 | 3.70392 | 1 | -3 |  | 6.17241525 | 1.543104 | Zn2_Vli(viii) | Zn2_8Li | -710.29413 | 5.51142 | 5.838932 | 1.459733 | 4.646412 | 0.034909 | 0.750011
Al7_Li0_Li2 | -711.43425 | 5.24576 | 1 | -3 |  | 7.71425525 | 1.928564 | Al2_Li2_Li2 | -711.48772 | 4.31783 | 1 | -3 |  | 6.786325 | 1.696581 | Zn2_Vli(ix) | Zn2_9Li | -710.29402 | 5.51153 | 5.839042 | 1.4597605 | 4.6464121 | 0.034849 | 0.749941
Al7_Li1_Li1 | -712.06388 | 4.61613 | 1 | -3 |  | 7.08462525 | 1.771156 | Al7_Li0_Li0 | -710.93674 | 4.86881 | 1 | -3 |  | 7.33730525 | 1.834326 | Zn2_Vli(x) | Zn2_10Li | -710.29414 | 5.51141 | 5.838922 | 1.459731 | 4.646412 | 0.034919 | 0.750028
Al7_Li1_Li2 | -711.46248 | 5.21753 | 1 | -3 |  | 7.68602525 | 1.921506 | Al7_Li0_Li1 | -711.05013 | 4.75542 | 1 | -3 |  | 7.223915 | 1.805979 | Zn2_Vli(xi) | Zn2_11Li | -710.29057 | 5.51498 | 5.842492 | 1.460623 | 4.8535759 | 0.045967 | 0.730506
Al7_Li2_Li2 | -711.29807 | 5.38194 | 1 | -3 |  | 7.85043525 | 1.962609 | Al7_Li0_Li2 | -710.41471 | 5.39084 | 1 | -3 |  | 7.85933525 | 1.964834 | Zn2_Vli(xii) | Zn2_12Li | -710.29058 | 5.51497 | 5.842482 | 1.460621 | 4.8535754 | 0.045961 | 0.730467
Al13_Li0_Li0 | -712.25377 | 4.42624 | 1 | -3 |  | 6.89473525 | 1.723684 | Al7_Li1_Li1 | -711.28225 | 4.5233 | 1 | -3 |  | 6.99179525 | 1.747949 | Zn2_Vli(xiii) | Zn2_13Li | -710.20846 | 5.59709 | 5.924602 | 1.481151 | 8.3030849 | 0.022299 | 0.978224
Al13_Li0_Li1 | -712.13726 | 4.54275 | 1 | -3 |  | 7.011245 | 1.752811 | Al7_Li1_Li2 | -710.54318 | 5.26237 | 1 | -3 |  | 7.73086525 | 1.932716 | Zn2_Vli(xiv) | Zn2_14Li | -710.15964 | 5.64591 | 5.973422 | 1.493356 | 7.2031028 | 0.025455 | 0.847151
Al13_Li0_Li2 | -711.78161 | 4.8984 | 1 | -3 |  | 7.36689525 | 1.841724 | Al7_Li2_Li2 | -709.94339 | 5.86216 | 1 | -3 |  | 8.33065525 | 2.082664 | Zn2_Vli(xv) | Zn2_15Li | -710.20574 | 5.59981 | 5.927322 | 1.4818305 | 7.1804841 | 0.01645 | 0.974656
Al13_Li1_Li1 | -712.23339 | 4.44662 | 1 | -3 |  | 6.91511525 | 1.728779 | Al13_Li0_Li0 | -711.51503 | 4.29052 | 1 | -3 |  | 6.75901525 | 1.689754 | Zn2_Vli(xvi) | Zn2_16Li | -710.32912 | 5.47643 | 5.803942 | 1.4509855 | 2.5556474 | 0.044972 | 0.428284
Al13_Li1_Li2 | -711.7111 | 4.96891 | 1 | -3 |  | 7.43740525 | 1.859351 | Al13_Li0_Li1 | -711.42922 | 4.37633 | 1 | -3 |  | 6.84482525 | 1.711206 | Zn2_Vli(xvii) | Zn2_17Li | -710.27582 | 5.52973 | 5.857242 | 1.464311 | 2.5556371 | 0.142229 | 0.878672
Al13_Li2_Li2 | -711.50612 | 5.17389 | 1 | -3 |  | 7.64238525 | 1.910596 | Al13_Li0_Li2 | -710.86663 | 4.93892 | 1 | -3 |  | 7.40741525 | 1.851854 | Zn2_Vli(xviii) | Zn2_18Li | -710.20571 | 5.59984 | 5.927352 | 1.481838 | 5.9757493 | 0.016474 | 0.974581
[8 empty] | Al13_Li1_Li1 | -711.56601 | 4.23954 | 1 | -3 |  | 6.70803525 | 1.677009 | Zn2_Vli(xvix) | Zn2_19Li | -710.15969 | 5.64586 | 5.973372 | 1.493343 | 5.1354181 | 0.025432 | 0.847323
[8 empty] | Al13_Li1_Li2 | -710.93786 | 4.86769 | 1 | -3 |  | 7.33618525 | 1.834046 | Zn2_Vli(xx) | Zn2_20Li | -710.20833 | 5.59722 | 5.924732 | 1.481183 | 6.3819715 | 0.022285 | 0.977929
[8 empty] | Al13_Li2_Li2 | -710.24019 | 5.56536 | 1 | -3 |  | 8.03385525 | 2.008464 | Zn2_Vli(xxi) | Zn2_21Li | -710.15965 | 5.6459 | 5.973412 | 1.493353 | 5.1354109 | 0.025466 | 0.847049
[16 empty] | Zn2_Vli(xxii) | Zn2_22Li | -710.20834 | 5.59721 | 5.924722 | 1.4811805 | 6.1259832 | 0.022317 | 0.978082
[16 empty] | Zn2_Vli(xxiii) | Zn2_23Li | -710.27581 | 5.52974 | 5.857252 | 1.464313 | 2.555643 | 0.142244 | 0.878446
[16 empty] | Zn2_Vli(xxiv) | Zn2_24Li | -710.29414 | 5.51141 | 5.838922 | 1.459731 | 7.1804837 | 0.018575 | 0.504288
Stoichiometric LLZO | -716.68001 | [14 empty] | Zn2_Vli(xxv) | Zn2_25Li | -710.20578 | 5.59977 | 5.927282 | 1.4818205 | 7.6170804 | 0.016472 | 0.974958
[16 empty] | Zn2_Vli(xxvi) | Zn2_26Li | -710.27583 | 5.52972 | 5.857232 | 1.464308 | 2.5556373 | 0.142214 | 0.878456
[7 empty] | 4/mmm | [8 empty] | Zn2_Vli(xxvii) | Zn2_27Li | -710.2084 | 5.59715 | 5.924662 | 1.4811655 | 6.1259754 | 0.022256 | 0.974955
Compound | E0/unit cell | E0/atom | N_atoms | N_Cat | N_O | Ref Fermi E0 | Space Group |  | -715.80555 | [6 empty] | Zn2_Vli(xxviii) | Zn2_28Li | -710.15963 | 5.64592 | 5.973432 | 1.493358 | 8.949658 | 0.025495 | 0.847259
Mg Metal | -3.965779 | -1.9828895 | 2 | 2 |  |  | P6_3/mmc
Al Metal | -3.8651673 | -3.8651673 | 1 | 1 |  |  | Fm3m |  | Tetragonal
Zn Metal | -4.0133669 | -2.00668345 | 2 | 2 |  |  | P6_3/mmc |  | Structure
Al2O3 | -78.667929 | -11.95646925 | 10 | 4 | 6 | -11.63 | R3c |  | Hexagonal
MgO | -12.509842 | -7.3695 | 2 | 1 | 1 | -7.13 | Fm3m |  | Cubic
ZnO | -19.569815 | -9.289131 | 3 | 1 | 2 | -9.39 | P6_3mc |  | Hexagonal
Li Metal | -1.739922 | -1.739922 | 1 | 1 |  |  | lm-3m |  | Trigonal
Li2O | -14.756985 | -4.8083215 | 3 | 2 | 1 | -4.72 | Fm3m |  | Cubic
La Metal | -19.873827 | -4.96845675 | 4 | 4 |  |  | P6_3/mmc |  | Hexagonal
Zr Metal | -18.0009 | -9.00045 | 2 | 2 |  |  | P6_3/mmc |  | Cubic
La2O3 | -43.803956 | -14.191465 | 5 | 2 | 3 |  | P3m1 |  | Cubic
ZrO2 | -30.011538 | -19.730854 | 3 | 1 | 2 |  | Fm3m |  | Hexagonal
O2 | -10.280684 | -5.140342 | 2 | 0 | 2 |  | N/A |  | Hexagonal
Trigonal
| Ionic Radius (A) | Crystal Radius | CN | [5 empty] | Cubic
Mg2+ | 0.72 | 0.86 | VI | [5 empty] | N/A
Zn2+ | 0.74 | 0.88 | VI
Li+ | 0.76 | 0.9 | VI
| 0.59 | 0.73 | IV
Al3+ | 0.535 | 0.675 | VI
Zr4+ | 0.72 | 0.86 | VI
La3+ | 1.16 | 1.3 | VIII
| 1.032 | 1.172 | VI
| Distance (Å) |  | Compound | O2 | MgO | ZnO | Li2O | La2O3 | ZrO2 | Al2O3
2_15 | 2.556 |  | E_0 | -11.956 | -7.37 | -9.289 | -4.808 | -14.191 | -19.731 | -5.14
2_16 | 2.556 |  | Experimental E_0 |  | -7.13 | -9.39 | -4.72 |  |  | -11.63
2_23 | 11.692
2_27 | 13.044
15_16 | 3.822
15_27 | 14.821
16_27 | 14.733
16_23
23_27

## Sheet1
Column1 | Column2 | Column3 | Column4 | Column5 | Column6 | Column7
13 | 1 | 0 | 0 | 0 | ... | 3.1754267
12 | 2 | 3.5659709 | 5.2552061 | 0 | ... | 3.1754267
87 | 3 | 5.6553093 | -6e-07 | 4.6796568 | ... | 6.6180345
86 | 4 | -2.0893392 | 5.2552055 | 4.6796568 | ... | 6.6180345
92 | 5 | 1.7829849 | 2.6276023 | 5.9672926 | ... | 7.1999412
19 | 6 | -1.0238455 | 4.5322053 | 0 | ... | 3.3920215
73 | 7 | -0.3063534 | 7.882809 | 1.2876356 | ... | 5.800046
111 | 8 | 4.6314638 | 4.5322047 | 4.6796568 | ... | 9.8556849
74 | 9 | 3.8723235 | -2.6276041 | 8.0716779 | ... | 5.8000461
72 | 10 | -1.0654937 | 0.7230002 | 4.6796568 | ... | 5.800046
91 | 11 | 5.348956 | 7.8828087 | 3.3920211 | ... | 7.1999412
18 | 12 | 4.5898164 | 0.7230007 | 0 | ... | 3.3920215
15 | 13 | 1.191041 | 5.8053943 | 0.7669958 | ... | 3.3222038
49 | 14 | 3.7075205 | 4.0978196 | 7.0851692 | ... | 4.7108576
90 | 15 | -0.7006643 | 3.2515637 | 5.4466527 | ... | 7.144575
47 | 16 | 5.7968519 | -1.1573968 | 6.9538013 | ... | 4.6761873
89 | 17 | 8.0302389 | -0.5501889 | 3.912661 | ... | 7.144575
45 | 18 | -2.2308892 | 6.4125908 | 6.9538013 | ... | 4.6761851
14 | 19 | 6.355973 | -3.2515653 | 8.5923178 | ... | 3.3222037
50 | 20 | -0.1415438 | 1.157395 | 7.0851692 | ... | 4.7108689
51 | 21 | -1.1278051 | -0.2960681 | 2.2741448 | ... | 4.7108692
16 | 22 | 1.3886746 | -2.0036428 | 8.5923178 | ... | 3.3222045
44 | 23 | 4.5275118 | -0.2960576 | 2.4055121 | ... | 4.6761849
108 | 24 | -4.4642691 | 5.8053945 | 3.912661 | ... | 8.5647681
46 | 25 | -0.9615342 | 5.5512738 | 2.4055121 | ... | 4.6761872
107 | 26 | 4.2666339 | 2.003641 | 5.4466527 | ... | 8.5647681
48 | 27 | 4.6937684 | 5.5512628 | 2.2741448 | ... | 4.7108575
17 | 28 | -1.8037477 | 9.9602232 | 0.7669958 | ... | 3.3222045
1 | 29 | 1.7829816 | 2.6275974 | 2.3017267 | ... | 2.3017267
6 | 30 | 0.6929972 | 2.6683149 | 2.3153913 | ... | 2.5594469
30 | 31 | -3.7749854 | 6.7391387 | 6.0210339 | ... | 4.1513436
55 | 32 | -3.492274 | 6.0222605 | 5.3247104 | ... | 5.0830647
75 | 33 | -1.3917183 | 6.7005605 | 5.425323 | ... | 6.1447859
88 | 34 | 4.8080628 | -4.0887037 | 8.3242389 | ... | 6.8299429
52 | 35 | 4.9020898 | -3.9873729 | 9.2052499 | ... | 4.8237286
80 | 36 | 3.5624865 | -3.4427548 | 6.3930385 | ... | 6.1674418
81 | 37 | -0.6656694 | 6.0015442 | 6.6009837 | ... | 6.2605986
83 | 38 | 4.1268846 | -3.9818024 | 7.3776383 | ... | 6.3786726
35 | 39 | 2.2829295 | -3.467838 | 8.5159085 | ... | 4.2366256
25 | 40 | 1.0455602 | -2.8343805 | 6.7199967 | ... | 3.8742
24 | 41 | 1.395385 | -2.8655859 | 7.4433216 | ... | 3.7188311
11 | 42 | 0.1120322 | -1.8903985 | 7.5218464 | ... | 2.7405936
69 | 43 | -4.4058597 | 2.451663 | 9.0940051 | ... | 5.7226575
56 | 44 | -1.1192374 | 7.0849167 | 0.1198086 | ... | 5.3202346
82 | 45 | 5.3489563 | 7.8828091 | 0 | ... | 6.3508534
0 | 46 | 1.7829854 | 2.627603 | 0 | ... | 0
95 | 47 | 3.8723238 | -2.6276036 | 4.6796568 | ... | 7.3404169
96 | 48 | -3.8723246 | 2.6276024 | 4.6796568 | ... | 7.3404169
76 | 49 | 7.4965285 | 0.6693555 | 1.1477326 | ... | 6.1478938
28 | 50 | 0.058233 | -1.9582482 | 5.8273895 | ... | 4.0388878
26 | 51 | 3.5077369 | 7.2134528 | 5.8273895 | ... | 4.0388874
77 | 52 | -2.031106 | 3.2969576 | 8.211581 | ... | 6.1478938
27 | 53 | 1.7247516 | 4.58585 | 3.5319242 | ... | 4.0388874
78 | 54 | -5.7135439 | 1.9582464 | 8.211581 | ... | 6.1478939
79 | 55 | 7.3800615 | 4.5858503 | 1.1477326 | ... | 6.1478939
29 | 56 | 1.8412187 | 0.6693551 | 3.5319242 | ... | 4.0388878
104 | 57 | 2.5213013 | 7.8828088 | 2.3398284 | ... | 7.5676162
20 | 58 | -4.9169942 | 5.2552052 | 7.0194853 | ... | 3.6702081
103 | 59 | 0.7383154 | 5.2552052 | 7.0194853 | ... | 7.5676162
22 | 60 | -2.8276554 | -9e-07 | 7.0194853 | ... | 3.6702084
23 | 61 | -1.0446696 | 2.6276027 | 2.3398284 | ... | 3.6702084
70 | 62 | 2.8276542 | -9e-07 | 7.0194853 | ... | 5.7997502
21 | 63 | 4.6106401 | 2.6276027 | 2.3398284 | ... | 3.6702081
71 | 64 | -3.1340084 | 7.8828088 | 2.3398284 | ... | 5.7997502
84 | 65 | 4.3152941 | 9.0248125 | 2.1445276 | ... | 6.5325385
10 | 66 | 0.1962839 | -3.5300542 | 7.8627498 | ... | 2.6403843
100 | 67 | 5.3154159 | -3.1662258 | 6.8241846 | ... | 7.5567391
57 | 68 | -1.893055 | 1.7251518 | 6.1762207 | ... | 5.3935778
99 | 69 | 0.7273081 | 6.7408052 | 2.5351291 | ... | 7.5567391
105 | 70 | 5.4590248 | 3.5300527 | 6.1762207 | ... | 8.0375614
85 | 71 | 0.3398924 | 3.1662242 | 7.214786 | ... | 6.5325386
9 | 72 | -3.7622559 | -1.7251536 | 7.8627498 | ... | 2.6403842
8 | 73 | 0.213146 | 4.1334349 | 1.4965636 | ... | 2.6403841
94 | 74 | 3.2260772 | 2.08898 | 7.214786 | ... | 7.2066555
106 | 75 | 5.8684553 | 4.1334344 | 3.1830933 | ... | 8.0375616
53 | 76 | -1.3400153 | 9.0248124 | 2.5351291 | ... | 4.945682
58 | 77 | -2.3024852 | 1.1217706 | 3.1830933 | ... | 5.3935781
54 | 78 | 2.4292314 | -2.0889821 | 6.8241846 | ... | 4.945682
7 | 79 | 3.3528246 | 1.1217709 | 1.4965636 | ... | 2.640384
93 | 80 | 6.3826182 | 6.7408054 | 2.1445276 | ... | 7.2066553
61 | 81 | -2.368255 | 4.0527411 | 3.2064447 | ... | 5.4355407
97 | 82 | 3.7896234 | -0.1257472 | 5.1240369 | ... | 7.4330906
4 | 83 | -1.0143483 | -0.7034315 | 7.8861018 | ... | 2.5423607
40 | 84 | 1.7002844 | 5.1294581 | 8.9149336 | ... | 4.5925167
5 | 85 | 0.2789157 | 1.2024646 | 1.4732121 | ... | 2.542361
42 | 86 | 1.8656851 | 0.1257454 | 8.9149336 | ... | 4.5925168
64 | 87 | 6.6696568 | 0.7034297 | 6.1528687 | ... | 5.4355409
101 | 88 | -0.2236535 | 5.3809522 | 5.1240369 | ... | 7.5578842
102 | 89 | 6.2277314 | -1.7801491 | 4.2352767 | ... | 7.5578843
62 | 90 | -3.1036868 | 4.5517748 | 6.1528687 | ... | 5.4355408
43 | 91 | -3.6062552 | 8.7302636 | 0.4443802 | ... | 4.5925169
3 | 92 | 3.2870545 | 4.0527413 | 1.4732121 | ... | 2.5423605
41 | 93 | 2.9935487 | 7.0353544 | 0.4443802 | ... | 4.5925167
2 | 94 | -6.7303017 | 5.9586356 | 7.8861018 | ... | 2.5423604
98 | 95 | -2.6617616 | 7.035354 | 4.2352767 | ... | 7.4330906
63 | 96 | 5.9342257 | 1.2024642 | 3.2064447 | ... | 5.4355408
31 | 97 | 8.9217847 | 2.7144296 | 0.6776517 | ... | 4.2273909
60 | 98 | 1.068794 | 0.368221 | 5.8584622 | ... | 5.4188173
37 | 99 | -2.2503735 | -1.2169909 | 5.3573088 | ... | 4.2689956
65 | 100 | -1.0205453 | 5.6234268 | 8.1805083 | ... | 5.5595897
39 | 101 | 0.2994958 | 2.5407759 | 4.0020051 | ... | 4.2689958
68 | 102 | 4.5865141 | -0.3682228 | 8.1805083 | ... | 5.5595902
32 | 103 | -3.4049373 | 1.216989 | 8.6816617 | ... | 4.227391
110 | 104 | 2.4971762 | 4.8869835 | 5.8584622 | ... | 9.6323881
109 | 105 | 3.5132783 | 6.3844231 | 3.5008512 | ... | 9.6323879
33 | 106 | -4.3397124 | 4.0382149 | 8.6816617 | ... | 4.227391
67 | 107 | -2.1420315 | 6.3844238 | 1.1788055 | ... | 5.5595901
38 | 108 | 3.2664744 | 2.7144291 | 4.0020051 | ... | 4.2689956
66 | 109 | 1.5293243 | 9.3811946 | 1.1788055 | ... | 5.5595897
36 | 110 | -5.4942762 | 6.4721955 | 5.3573088 | ... | 4.2689954
59 | 111 | 0.0526922 | -1.1292181 | 3.5008512 | ... | 5.4188171
34 | 112 | 5.9548058 | 2.5407763 | 0.6776517 | ... | 4.2273911

## Interstitials
Structure | LLZO |  |  |  | Al-LLZO
Position# | 0.625 | 0.375 | 0.75
0 | 0.372964 | 0.372964 | 0.245929 | 0.5635724
1 | 0.278757 | 0.377568 | 0.247389 | 0.6103348
2 | 0.224789 | 0.962847 | 0.64332 | 0.7191061
3 | 0.187386 | 0.857441 | 0.568921 | 0.676051
4 | 0.402319 | 0.927352 | 0.579671 | 0.6194284
5 | 0.726076 | 0.055689 | 0.889407 | 0.3627812
6 | 0.785017 | 0.112396 | 0.983539 | 0.3861435
7 | 0.535487 | 0.013977 | 0.683067 | 0.3779288
8 | 0.504747 | 0.923652 | 0.705285 | 0.563453
9 | 0.619039 | 0.01529 | 0.788267 | 0.3617889
10 | 0.534886 | 0.125 | 0.909886 | 0.3101356
11 | 0.351811 | 0.089327 | 0.718001 | 0.3965668
12 | 0.420285 | 0.125 | 0.795285 | 0.3262805
13 | 0.345294 | 0.221978 | 0.803675 | 0.3233144
14 | 0.182471 | 0.719087 | 0.971653 | 0.6027917
15 | 0.156485 | 0.680486 | 0.012801 | 0.9253596
| Mg-LLZO |  |  |  | Zn-LLZO
=Distance formula